## 36328_Map1
Element | At. No. | Netto | Mass [%] | Mass Norm. [%] | Atom [%] | abs. error [%] (1 sigma) | rel. error [%] (1 sigma)
Oxygen | 8 | 445715 | 43.1426 | 42.4839 | 54.1289 | 1.7527 | 4.0626
Magnesium | 12 | 1324387 | 53.5134 | 52.6965 | 44.1972 | 2.1299 | 3.9801
Nickel | 28 | 17851 | 4.8943 | 4.8196 | 1.6739 | 0.13187 | 2.6944
|  | Sum | 101.5503 | 100 | 100

## 36328_Map2
Element | At. No. | Netto | Mass [%] | Mass Norm. [%] | Atom [%] | abs. error [%] (1 sigma) | rel. error [%] (1 sigma)
Oxygen | 8 | 519100 | 43.8973 | 41.1207 | 52.6052 | 1.7891 | 4.0756
Magnesium | 12 | 1637764 | 58.1191 | 54.4429 | 45.8477 | 2.2865 | 3.9341
Nickel | 28 | 23752 | 4.736 | 4.4365 | 1.5471 | 0.1165 | 2.4599
|  | Sum | 106.7523 | 100 | 100

## 36328_map3
Element | At. No. | Netto | Mass [%] | Mass Norm. [%] | Atom [%] | abs. error [%] (1 sigma) | rel. error [%] (1 sigma)
Oxygen | 8 | 686123 | 44.1891 | 45.2026 | 56.9721 | 1.7979 | 4.0688
Magnesium | 12 | 1808829 | 48.67 | 49.7863 | 41.3063 | 1.8937 | 3.8908
Nickel | 28 | 20730 | 4.8988 | 5.0111 | 1.7217 | 0.12704 | 2.5933
|  | Sum | 97.7579 | 100 | 100

## 36328_Map4
Element | At. No. | Netto | Mass [%] | Mass Norm. [%] | Atom [%] | abs. error [%] (1 sigma) | rel. error [%] (1 sigma)
Oxygen | 8 | 673822 | 42.9747 | 42.5389 | 54.1315 | 1.7612 | 4.0983
Magnesium | 12 | 1986901 | 53.388 | 52.8466 | 44.2678 | 2.077 | 3.8903
Nickel | 28 | 27617 | 4.6618 | 4.6145 | 1.6007 | 0.11037 | 2.3674
|  | Sum | 101.0245 | 100 | 100

## Analysis
| mean | sd | rsd
Element |  |  | % | Formular | error | at% | Map1 | Map2 | map3 | Map4 | mean | sd | rsd / %
Oxygen | 54.4594 | 1.8229 | 3.3472 | 1.2404 | 0.041518 | Mg/Ni | 26.4036 | 29.6346 | 23.9921 | 27.6555 | 26.9215 | 2.3629 | 8.7768
Magnesium | 43.9047 | 1.8925 | 4.3104 | 1 | 0.043104 | Mg/O | 0.81652 | 0.87154 | 0.72503 | 0.81778 | 0.80772 | 0.060801 | 7.5275
Nickel | 1.6358 | 0.077297 | 4.7252 | 0.037259 | 0.0017606 | Ni/O | 0.030924 | 0.02941 | 0.030219 | 0.02957 | 0.030031 | 0.00069085 | 2.3005
[6 empty] | Ni/(Mg+Ni) | 0.036491 | 0.032643 | 0.040013 | 0.034897 | 0.036011 | 0.0030999 | 8.6083