## Sheet1
#36328 |  | 2022-10-19
100.51 mg / 8.9 g LTB / 40 mm |  | glass melt |  | BRUKER / Tiger
vacuum |  | calibration based on specific factors
B. Alkan // O. Timpe |  | concentration mass by mass
Formula | z target element | concentration [%] | XRF line | netto intensity | Stat. error | LLD | information depth | normalized
MgO | 12 | 108 | Mg KA1-HR-Min/MgNi | 40.49 | 0.173% | 0.102% | 8,9 um | 93.89671
NiO | 28 | 7.02 | Ni KA1-ALT-Tr/MgNi | 46.93 | 0.704% | 267,7 PPM | 1,60 mm | 6.103286
Sum |  | 115.02