## Measured values
Abs. Time (UTC+02 : 00) | Rel. Time | Rel. Time (in s) | Time Marker | Ammonia.MassFlow | Ammonia.TotalMass | Ammonia.TotalVolume | Dosing1.End | Dosing1.MassA | Dosing1.Set | Dosing2.End | Dosing2.MassB | Dosing2.Set | Mg nitrate + Ni nitrate solution.MassFlow | Mg nitrate + Ni nitrate solution.TotalMass | Mg nitrate + Ni nitrate solution.TotalVolume | Mr | pH | pH1 | R | Rend | Rset | RT | Taux | Tc | Tend | time | Tj | Tr | Tr-Tj | Tset | Vr | Water.MassFlow | Water.TotalMass | Water.TotalVolume
dd.MM.yyyy HH:mm:ss | hhh:mm:ss | sec |  | g/min | g | ml | g | g | g | g | g | g | g/min | g | ml | g | pH | pH | rpm | rpm | rpm |  | °C | °C | °C | s | °C | °C | K | °C | ml | g/min | g | ml
03.08.2022 11:50:05 | 00:00:00 | 0 |  | 0 | 0 | 0 | 0 | 0 | 0 | 0 | 0 | 0 | 0 | 0 | 0 | 0 |  | 8.9007 | 0 | 0 | 0 | 0 |  | 10.8769 |  | 0 | 12.1554 | 15.1182 | 2.9627 |  | 0 | 0 | 0 | 0
03.08.2022 11:50:07 | 00:00:02 | 2 |  | 0 | 0 | 0 | 0 | 0 | 0 | 0 | 0 | 0 | 0 | 0 | 0 | 0 |  | 8.9252 | 0 | 0 | 0 | 0 |  | 10.8773 |  | 2 | 12.1538 | 15.1129 | 2.9591 |  | 0 | 0 | 0 | 0
03.08.2022 11:50:09 | 00:00:04 | 4 |  | 0 | 0 | 0 | 0 | 0 | 0 | 0 | 0 | 0 | 0 | 0 | 0 | 0 |  | 8.9498 | 0 | 0 | 0 | 0 |  | 10.8773 |  | 4 | 12.1528 | 15.1081 | 2.9553 |  | 0 | 0 | 0 | 0
03.08.2022 11:50:11 | 00:00:06 | 6 |  | 0 | 0 | 0 | 0 | 0 | 0 | 0 | 0 | 0 | 0 | 0 | 0 | 0 |  | 8.9442 | 0 | 300 | 0 | 0 |  | 10.8771 | 60 | 6 | 12.1516 | 15.1031 | 2.9515 | 15.1011 | 0 | 0 | 0 | 0
03.08.2022 11:50:13 | 00:00:08 | 8 |  | 0 | 0 | 0 | 0 | 0 | 0 | 0 | 0 | 0 | 0 | 0 | 0 | 0 |  | 8.89 | 0 | 300 | 60 | 48 |  | 10.8773 | 60 | 8 | 12.1504 | 15.0979 | 2.9475 | 45.0337 | 0 | 0 | 0 | 0
03.08.2022 11:50:15 | 00:00:10 | 10 |  | 0 | 0 | 0 | 0 | 0 | 0 | 0 | 0 | 0 | 0 | 0 | 0 | 0 |  | 8.3964 | 71.1207 | 300 | 120 | 250 |  | 10.8773 | 60 | 10 | 12.4315 | 15.0935 | 2.662 | 60 | 0 | 0 | 0 | 0
03.08.2022 11:50:17 | 00:00:12 | 12 |  | 0 | 0 | 0 | 0 | 0 | 0 | 0 | 0 | 0 | 0 | 0 | 0 | 0 |  | 8.6422 | 126.7241 | 300 | 180 | 270 |  | 10.8871 | 60 | 12 | 13.6832 | 15.0867 | 1.4035 | 60 | 0 | 0 | 0 | 0
03.08.2022 11:50:19 | 00:00:14 | 14 |  | 0 | 0 | 0 | 0 | 0 | 0 | 0 | 0 | 0 | 0 | 0 | 0 | 0 |  | 8.5286 | 182.3276 | 300 | 240 | 282 |  | 10.9152 | 60 | 14 | 15.0508 | 15.0257 | -0.025092 | 60 | 0 | 0 | 0 | 0
03.08.2022 11:50:21 | 00:00:16 | 16 |  | 0 | 0 | 0 | 0 | 0 | 0 | 0 | 0 | 0 | 0 | 0 | 0 | 0 |  | 8.4252 | 240.5172 | 300 | 300 | 299 |  | 10.9571 | 60 | 16 | 16.4302 | 14.9334 | -1.4968 | 60 | 0 | 0 | 0 | 0
03.08.2022 11:50:23 | 00:00:18 | 18 |  | 0 | 0 | 0 | 0 | 0 | 0 | 0 | 0 | 0 | 0 | 0 | 0 | 0 |  | 8.4119 | 290.9483 | 300 | 300 | 310 |  | 11.0067 | 60 | 18 | 17.8267 | 14.8531 | -2.9736 | 60 | 0 | 1499.9957 | 0 | 0
03.08.2022 11:50:25 | 00:00:20 | 20 |  | 0 | 0 | 0 | 0 | 0 | 0 | 0 | 0 | 0 | 0 | 0 | 0 | 0 |  | 8.3479 | 296.1207 | 300 | 300 | 314 |  | 11.0613 | 60 | 20 | 19.2377 | 14.7871 | -4.4506 | 60 | 0 | 1499.9957 | 0 | 0
03.08.2022 11:50:27 | 00:00:22 | 22 |  | 0 | 0 | 0 | 0 | 0 | 0 | 0 | 0 | 0 | 0 | 0 | 0 | 199.9994 |  | 8.2972 | 298.7069 | 300 | 300 | 316 |  | 11.1192 | 60 | 22 | 20.6564 | 14.7335 | -5.9229 | 60 | 200.34 | 1499.9957 | 199.9994 | 200.34
03.08.2022 11:50:29 | 00:00:24 | 24 |  | 0 | 0 | 0 | 0 | 0 | 0 | 0 | 0 | 0 | 0 | 0 | 0 | 199.9994 |  | 8.2666 | 298.7069 | 300 | 300 | 314 |  | 11.1798 | 60 | 24 | 22.08 | 14.6934 | -7.3866 | 60 | 200.34 | 1499.9957 | 199.9994 | 200.34
03.08.2022 11:50:31 | 00:00:26 | 26 |  | 0 | 0 | 0 | 0 | 0 | 0 | 0 | 0 | 0 | 0 | 0 | 0 | 199.9994 |  | 8.2086 | 298.7069 | 300 | 300 | 313 |  | 11.2412 | 60 | 26 | 23.5072 | 14.6631 | -8.8441 | 60 | 200.34 | 0 | 199.9994 | 200.34
03.08.2022 11:50:33 | 00:00:28 | 28 |  | 0 | 0 | 0 | 0 | 0 | 0 | 0 | 0 | 0 | 0 | 0 | 0 | 199.9994 |  | 8.2068 | 298.7069 | 300 | 300 | 314 |  | 11.303 | 60 | 28 | 24.936 | 14.6428 | -10.2932 | 60 | 200.34 | 0 | 199.9994 | 200.34
03.08.2022 11:50:35 | 00:00:30 | 30 |  | 0 | 0 | 0 | 0 | 0 | 0 | 0 | 0 | 0 | 0 | 0 | 0 | 199.9994 |  | 8.1492 | 300 | 300 | 300 | 321 |  | 11.3642 | 60 | 30 | 26.359 | 14.63 | -11.729 | 60 | 200.34 | 0 | 199.9994 | 200.34
03.08.2022 11:50:37 | 00:00:32 | 32 |  | 0 | 0 | 0 | 0 | 0 | 0 | 0 | 0 | 0 | 0 | 0 | 0 | 199.9994 |  | 8.1436 | 300 | 300 | 300 | 319 |  | 11.4248 | 60 | 32 | 27.769 | 14.6232 | -13.1458 | 60 | 200.34 | 0 | 199.9994 | 200.34
03.08.2022 11:50:39 | 00:00:34 | 34 |  | 0 | 0 | 0 | 0 | 0 | 0 | 0 | 0 | 0 | 0 | 0 | 0 | 199.9994 |  | 8.1214 | 300 | 300 | 300 | 315 |  | 11.4834 | 60 | 34 | 29.1641 | 14.6234 | -14.5407 | 60 | 200.34 | 0 | 199.9994 | 200.34
03.08.2022 11:50:41 | 00:00:36 | 36 |  | 0 | 0 | 0 | 0 | 0 | 0 | 0 | 0 | 0 | 0 | 0 | 0 | 199.9994 |  | 8.1003 | 297.4138 | 300 | 300 | 316 |  | 11.5412 | 60 | 36 | 30.5411 | 14.6278 | -15.9133 | 60 | 200.34 | 0 | 199.9994 | 200.34
03.08.2022 11:50:43 | 00:00:38 | 38 |  | 0 | 0 | 0 | 0 | 0 | 0 | 0 | 0 | 0 | 0 | 0 | 0 | 199.9994 |  | 8.098 | 300 | 300 | 300 | 318 |  | 11.5972 | 60 | 38 | 31.8981 | 14.6378 | -17.2603 | 60 | 200.34 | 0 | 199.9994 | 200.34
03.08.2022 11:50:45 | 00:00:40 | 40 |  | 0 | 0 | 0 | 0 | 0 | 0 | 0 | 0 | 0 | 0 | 0 | 0 | 199.9994 |  | 8.0994 | 300 | 300 | 300 | 317 |  | 11.6514 | 60 | 40 | 33.2366 | 14.6521 | -18.5845 | 60 | 200.34 | 0 | 199.9994 | 200.34
03.08.2022 11:50:47 | 00:00:42 | 42 |  | 0 | 0 | 0 | 0 | 0 | 0 | 0 | 0 | 0 | 0 | 0 | 0 | 199.9994 |  | 8.0871 | 298.7069 | 300 | 300 | 315 |  | 11.7039 | 60 | 42 | 34.555 | 14.6707 | -19.8843 | 60 | 200.34 | 0 | 199.9994 | 200.34
03.08.2022 11:50:49 | 00:00:44 | 44 |  | 0 | 0 | 0 | 0 | 0 | 0 | 0 | 0 | 0 | 0 | 0 | 0 | 199.9994 |  | 8.1065 | 296.1207 | 300 | 300 | 313 |  | 11.7555 | 60 | 44 | 35.8534 | 14.6938 | -21.1596 | 60 | 200.34 | 0 | 199.9994 | 200.34
03.08.2022 11:50:51 | 00:00:46 | 46 |  | 0 | 0 | 0 | 0 | 0 | 0 | 0 | 0 | 0 | 0 | 0 | 0 | 199.9994 |  | 8.0735 | 298.7069 | 300 | 300 | 315 |  | 11.8059 | 60 | 46 | 37.1314 | 14.7197 | -22.4117 | 60 | 200.34 | 0 | 199.9994 | 200.34
03.08.2022 11:50:53 | 00:00:48 | 48 |  | 0 | 0 | 0 | 0 | 0 | 0 | 0 | 0 | 0 | 0 | 0 | 0 | 199.9994 |  | 8.1073 | 301.2931 | 300 | 300 | 315 |  | 11.8538 | 60 | 48 | 38.3896 | 14.7502 | -23.6394 | 60 | 200.34 | 0 | 199.9994 | 200.34
03.08.2022 11:50:55 | 00:00:50 | 50 |  | 0 | 0 | 0 | 0 | 0 | 0 | 0 | 0 | 0 | 0 | 0 | 0 | 199.9994 |  | 8.088 | 301.2931 | 300 | 300 | 315 |  | 11.9022 | 60 | 50 | 39.6276 | 14.7853 | -24.8423 | 60 | 200.34 | 0 | 199.9994 | 200.34
03.08.2022 11:50:57 | 00:00:52 | 52 |  | 0 | 0 | 0 | 0 | 0 | 0 | 0 | 0 | 0 | 0 | 0 | 0 | 199.9994 |  | 8.1174 | 300 | 300 | 300 | 313 |  | 11.9491 | 60 | 52 | 40.8455 | 14.8236 | -26.0219 | 60 | 200.34 | 0 | 199.9994 | 200.34
03.08.2022 11:50:59 | 00:00:54 | 54 |  | 0 | 0 | 0 | 0 | 0 | 0 | 0 | 0 | 0 | 0 | 0 | 0 | 199.9994 |  | 8.1182 | 300 | 300 | 300 | 315 |  | 11.9945 | 60 | 54 | 42.0436 | 14.8664 | -27.1772 | 60 | 200.34 | 0 | 199.9994 | 200.34
03.08.2022 11:51:01 | 00:00:56 | 56 |  | 0 | 0 | 0 | 0 | 0 | 0 | 0 | 0 | 0 | 0 | 0 | 0 | 199.9994 |  | 8.0769 | 301.2931 | 300 | 300 | 318 |  | 12.0384 | 60 | 56 | 43.2226 | 14.9119 | -28.3107 | 60 | 200.34 | 0 | 199.9994 | 200.34
03.08.2022 11:51:03 | 00:00:58 | 58 |  | 0 | 0 | 0 | 0 | 0 | 0 | 0 | 0 | 0 | 0 | 0 | 0 | 199.9994 |  | 8.0878 | 300 | 300 | 300 | 316 |  | 12.0814 | 60 | 58 | 44.3831 | 14.9613 | -29.4219 | 60 | 200.34 | 0 | 199.9994 | 200.34
03.08.2022 11:51:05 | 00:01:00 | 60 |  | 0 | 0 | 0 | 0 | 0 | 0 | 0 | 0 | 0 | 0 | 0 | 0 | 199.9994 |  | 8.0886 | 298.7069 | 300 | 300 | 314 |  | 12.1241 | 60 | 60 | 45.5258 | 15.0156 | -30.5102 | 60 | 200.34 | 0 | 199.9994 | 200.34
03.08.2022 11:51:07 | 00:01:02 | 62 |  | 0 | 0 | 0 | 0 | 0 | 0 | 0 | 0 | 0 | 0 | 0 | 0 | 199.9994 |  | 8.1314 | 298.7069 | 300 | 300 | 316 |  | 12.1662 | 60 | 62 | 46.6494 | 15.073 | -31.5764 | 60 | 200.34 | 0 | 199.9994 | 200.34
03.08.2022 11:51:09 | 00:01:04 | 64 |  | 0 | 0 | 0 | 0 | 0 | 0 | 0 | 0 | 0 | 0 | 0 | 0 | 199.9994 |  | 8.0868 | 298.7069 | 300 | 300 | 315 |  | 12.2066 | 60 | 64 | 47.7568 | 15.1338 | -32.623 | 60 | 200.34 | 0 | 199.9994 | 200.34
03.08.2022 11:51:11 | 00:01:06 | 66 |  | 0 | 0 | 0 | 0 | 0 | 0 | 0 | 0 | 0 | 0 | 0 | 0 | 199.9994 |  | 8.0604 | 298.7069 | 300 | 300 | 314 |  | 12.2469 | 60 | 66 | 48.8471 | 15.1978 | -33.6493 | 60 | 200.34 | 0 | 199.9994 | 200.34
03.08.2022 11:51:13 | 00:01:08 | 68 |  | 0 | 0 | 0 | 0 | 0 | 0 | 0 | 0 | 0 | 0 | 0 | 0 | 199.9994 |  | 8.0608 | 298.7069 | 300 | 300 | 314 |  | 12.2868 | 60 | 68 | 49.9206 | 15.2658 | -34.6547 | 60 | 200.34 | 0 | 199.9994 | 200.34
03.08.2022 11:51:15 | 00:01:10 | 70 |  | 0 | 0 | 0 | 0 | 0 | 0 | 0 | 0 | 0 | 0 | 0 | 0 | 199.9994 |  | 8.0534 | 298.7069 | 300 | 300 | 313 |  | 12.3259 | 60 | 70 | 50.9784 | 15.3367 | -35.6417 | 60 | 200.34 | 0 | 199.9994 | 200.34
03.08.2022 11:51:17 | 00:01:12 | 72 |  | 0 | 0 | 0 | 0 | 0 | 0 | 0 | 0 | 0 | 0 | 0 | 0 | 199.9994 |  | 8.0845 | 298.7069 | 300 | 300 | 317 |  | 12.3643 | 60 | 72 | 52.0202 | 15.4111 | -36.609 | 60 | 200.34 | 0 | 199.9994 | 200.34
03.08.2022 11:51:19 | 00:01:14 | 74 |  | 0 | 0 | 0 | 0 | 0 | 0 | 0 | 0 | 0 | 0 | 0 | 0 | 199.9994 |  | 8.0332 | 300 | 300 | 300 | 317 |  | 12.4028 | 60 | 74 | 53.0475 | 15.4892 | -37.5583 | 60 | 200.34 | 0 | 199.9994 | 200.34
03.08.2022 11:51:21 | 00:01:16 | 76 |  | 0 | 0 | 0 | 0 | 0 | 0 | 0 | 0 | 0 | 0 | 0 | 0 | 199.9994 |  | 8.0018 | 298.7069 | 300 | 300 | 316 |  | 12.4401 | 60 | 76 | 54.0595 | 15.5702 | -38.4893 | 60 | 200.34 | 0 | 199.9994 | 200.34
03.08.2022 11:51:23 | 00:01:18 | 78 |  | 0 | 0 | 0 | 0 | 0 | 0 | 0 | 0 | 0 | 0 | 0 | 0 | 199.9994 |  | 8.016 | 300 | 300 | 300 | 313 |  | 12.4772 | 60 | 78 | 55.0567 | 15.6553 | -39.4014 | 60 | 200.34 | 0 | 199.9994 | 200.34
03.08.2022 11:51:25 | 00:01:20 | 80 |  | 0 | 0 | 0 | 0 | 0 | 0 | 0 | 0 | 0 | 0 | 0 | 0 | 199.9994 |  | 7.9689 | 300 | 300 | 300 | 317 |  | 12.5137 | 60 | 80 | 56.0405 | 15.744 | -40.2965 | 60 | 200.34 | 0 | 199.9994 | 200.34
03.08.2022 11:51:27 | 00:01:22 | 82 |  | 0 | 0 | 0 | 0 | 0 | 0 | 0 | 0 | 0 | 0 | 0 | 0 | 199.9994 |  | 7.9771 | 298.7069 | 300 | 300 | 318 |  | 12.5499 | 60 | 82 | 57.0102 | 15.8355 | -41.1748 | 60 | 200.34 | 0 | 199.9994 | 200.34
03.08.2022 11:51:29 | 00:01:24 | 84 |  | 0 | 0 | 0 | 0 | 0 | 0 | 0 | 0 | 0 | 0 | 0 | 0 | 199.9994 |  | 7.9567 | 298.7069 | 300 | 300 | 318 |  | 12.585 | 60 | 84 | 57.9669 | 15.9302 | -42.0367 | 60 | 200.34 | 0 | 199.9994 | 200.34
03.08.2022 11:51:31 | 00:01:26 | 86 |  | 0 | 0 | 0 | 0 | 0 | 0 | 0 | 0 | 0 | 0 | 0 | 0 | 199.9994 |  | 7.9246 | 298.7069 | 300 | 300 | 316 |  | 12.6026 | 60 | 86 | 58.9104 | 16.0271 | -42.8833 | 60 | 200.34 | 0 | 199.9994 | 200.34
03.08.2022 11:51:33 | 00:01:28 | 88 |  | 0 | 0 | 0 | 0 | 0 | 0 | 0 | 0 | 0 | 0 | 0 | 0 | 199.9994 |  | 7.9676 | 298.7069 | 300 | 300 | 319 |  | 12.6379 | 60 | 88 | 59.8416 | 16.1272 | -43.7143 | 60 | 200.34 | 0 | 199.9994 | 200.34
03.08.2022 11:51:35 | 00:01:30 | 90 |  | 0 | 0 | 0 | 0 | 0 | 0 | 0 | 0 | 0 | 0 | 0 | 0 | 199.9994 |  | 7.9308 | 301.2931 | 300 | 300 | 319 |  | 12.6719 | 60 | 90 | 60.7607 | 16.232 | -44.5288 | 60 | 200.34 | 0 | 199.9994 | 200.34
03.08.2022 11:51:37 | 00:01:32 | 92 |  | 0 | 0 | 0 | 0 | 0 | 0 | 0 | 0 | 0 | 0 | 0 | 0 | 199.9994 |  | 7.9172 | 300 | 300 | 300 | 319 |  | 12.7054 | 60 | 92 | 61.6673 | 16.3391 | -45.3282 | 60 | 200.34 | 0 | 199.9994 | 200.34
03.08.2022 11:51:39 | 00:01:34 | 94 |  | 0 | 0 | 0 | 0 | 0 | 0 | 0 | 0 | 0 | 0 | 0 | 0 | 199.9994 |  | 7.9544 | 298.7069 | 300 | 300 | 316 |  | 12.7387 | 60 | 94 | 62.5627 | 16.4499 | -46.1129 | 60 | 200.34 | 0 | 199.9994 | 200.34
03.08.2022 11:51:41 | 00:01:36 | 96 |  | 0 | 0 | 0 | 0 | 0 | 0 | 0 | 0 | 0 | 0 | 0 | 0 | 199.9994 |  | 7.8798 | 298.7069 | 300 | 300 | 319 |  | 12.7706 | 60 | 96 | 63.447 | 16.5628 | -46.8842 | 60 | 200.34 | 0 | 199.9994 | 200.34
03.08.2022 11:51:43 | 00:01:38 | 98 |  | 0 | 0 | 0 | 0 | 0 | 0 | 0 | 0 | 0 | 0 | 0 | 0 | 199.9994 |  | 7.8921 | 298.7069 | 300 | 300 | 321 |  | 12.8029 | 60 | 98 | 64.3198 | 16.6786 | -47.6412 | 60 | 200.34 | 0 | 199.9994 | 200.34
03.08.2022 11:51:45 | 00:01:40 | 100 |  | 0 | 0 | 0 | 0 | 0 | 0 | 0 | 0 | 0 | 0 | 0 | 0 | 199.9994 |  | 7.8786 | 298.7069 | 300 | 300 | 317 |  | 12.8502 | 60 | 100 | 65.6086 | 16.8586 | -48.75 | 60 | 200.34 | 0 | 199.9994 | 200.34
03.08.2022 11:51:47 | 00:01:42 | 102 |  | 0 | 0 | 0 | 0 | 0 | 0 | 0 | 0 | 0 | 0 | 0 | 0 | 199.9994 |  | 7.8715 | 298.7069 | 300 | 300 | 316 |  | 12.8815 | 60 | 102 | 66.4547 | 16.9836 | -49.4711 | 60 | 200.34 | 0 | 199.9994 | 200.34
03.08.2022 11:51:49 | 00:01:44 | 104 |  | 0 | 0 | 0 | 0 | 0 | 0 | 0 | 0 | 0 | 0 | 0 | 0 | 199.9994 |  | 7.8806 | 300 | 300 | 300 | 321 |  | 12.9128 | 60 | 104 | 67.2904 | 17.109 | -50.1814 | 60 | 200.34 | 0 | 199.9994 | 200.34
03.08.2022 11:51:51 | 00:01:46 | 106 |  | 0 | 0 | 0 | 0 | 0 | 0 | 0 | 0 | 0 | 0 | 0 | 0 | 199.9994 |  | 7.8657 | 300 | 300 | 300 | 318 |  | 12.9429 | 60 | 106 | 68.1156 | 17.2384 | -50.8772 | 60 | 200.34 | 0 | 199.9994 | 200.34
03.08.2022 11:51:53 | 00:01:48 | 108 |  | 0 | 0 | 0 | 0 | 0 | 0 | 0 | 0 | 0 | 0 | 0 | 0 | 199.9994 |  | 7.8514 | 297.4138 | 300 | 300 | 319 |  | 12.9732 | 60 | 108 | 68.9311 | 17.3708 | -51.5602 | 60 | 200.34 | 0 | 199.9994 | 200.34
03.08.2022 11:51:55 | 00:01:50 | 110 |  | 0 | 0 | 0 | 0 | 0 | 0 | 0 | 0 | 0 | 0 | 0 | 0 | 199.9994 |  | 7.844 | 297.4138 | 300 | 300 | 319 |  | 12.9732 | 60 | 110 | 68.9311 | 17.3708 | -51.5602 | 60 | 200.34 | 0 | 199.9994 | 200.34
03.08.2022 11:51:57 | 00:01:52 | 112 |  | 0 | 0 | 0 | 0 | 0 | 0 | 0 | 0 | 0 | 0 | 0 | 0 | 199.9994 |  | 7.8519 | 300 | 300 | 300 | 316 |  | 13.0338 | 60 | 112 | 70.5332 | 17.6427 | -52.8905 | 60 | 200.34 | 0 | 199.9994 | 200.34
03.08.2022 11:51:59 | 00:01:54 | 114 |  | 0 | 0 | 0 | 0 | 0 | 0 | 0 | 0 | 0 | 0 | 0 | 0 | 199.9994 |  | 7.8178 | 298.7069 | 300 | 300 | 321 |  | 13.0641 | 60 | 114 | 71.3202 | 17.7824 | -53.5378 | 60 | 200.34 | 0 | 199.9994 | 200.34
03.08.2022 11:52:01 | 00:01:56 | 116 |  | 0 | 0 | 0 | 0 | 0 | 0 | 0 | 0 | 0 | 0 | 0 | 0 | 199.9994 |  | 7.8724 | 300 | 300 | 300 | 323 |  | 13.0946 | 60 | 116 | 72.0985 | 17.9244 | -54.1741 | 60 | 200.34 | 0 | 199.9994 | 200.34
03.08.2022 11:52:03 | 00:01:58 | 118 |  | 0 | 0 | 0 | 0 | 0 | 0 | 0 | 0 | 0 | 0 | 0 | 0 | 199.9994 |  | 7.7998 | 297.4138 | 300 | 300 | 320 |  | 13.1249 | 60 | 118 | 72.8674 | 18.0691 | -54.7983 | 60 | 200.34 | 0 | 199.9994 | 200.34
03.08.2022 11:52:05 | 00:02:00 | 120 |  | 0 | 0 | 0 | 0 | 0 | 0 | 0 | 0 | 0 | 0 | 0 | 0 | 199.9994 |  | 7.8178 | 297.4138 | 300 | 300 | 320 |  | 13.1249 | 60 | 120 | 72.8674 | 18.0691 | -54.7983 | 60 | 200.34 | 0 | 199.9994 | 200.34
03.08.2022 11:52:07 | 00:02:02 | 122 |  | 0 | 0 | 0 | 0 | 0 | 0 | 0 | 0 | 0 | 0 | 0 | 0 | 199.9994 |  | 7.8428 | 300 | 300 | 300 | 320 |  | 13.1865 | 60 | 122 | 74.3786 | 18.3684 | -56.0102 | 60 | 200.34 | 0 | 199.9994 | 200.34
03.08.2022 11:52:09 | 00:02:04 | 124 |  | 0 | 0 | 0 | 0 | 0 | 0 | 0 | 0 | 0 | 0 | 0 | 0 | 199.9994 |  | 7.7897 | 300 | 300 | 300 | 321 |  | 13.2184 | 60 | 124 | 75.1222 | 18.5221 | -56.6001 | 60 | 200.34 | 0 | 199.9994 | 200.34
03.08.2022 11:52:11 | 00:02:06 | 126 |  | 0 | 0 | 0 | 0 | 0 | 0 | 0 | 0 | 0 | 0 | 0 | 0 | 199.9994 |  | 7.7747 | 300 | 300 | 300 | 317 |  | 13.2501 | 60 | 126 | 75.8568 | 18.679 | -57.1778 | 60 | 200.34 | 0 | 199.9994 | 200.34
03.08.2022 11:52:13 | 00:02:08 | 128 |  | 0 | 0 | 0 | 0 | 0 | 0 | 0 | 0 | 0 | 0 | 0 | 0 | 199.9994 |  | 7.7569 | 298.7069 | 300 | 300 | 321 |  | 13.2812 | 60 | 128 | 76.5845 | 18.8368 | -57.7478 | 60 | 200.34 | 0 | 199.9994 | 200.34
03.08.2022 11:52:15 | 00:02:10 | 130 |  | 0 | 0 | 0 | 0 | 0 | 0 | 0 | 0 | 0 | 0 | 0 | 0 | 199.9994 |  | 7.7876 | 298.7069 | 300 | 300 | 321 |  | 13.2812 | 60 | 130 | 76.5845 | 18.8368 | -57.7478 | 60 | 200.34 | 0 | 199.9994 | 200.34
03.08.2022 11:52:17 | 00:02:12 | 132 |  | 0 | 0 | 0 | 0 | 0 | 0 | 0 | 0 | 0 | 0 | 0 | 0 | 199.9994 |  | 7.7675 | 300 | 300 | 300 | 322 |  | 13.3448 | 60 | 132 | 77.7718 | 19.162 | -58.6098 | 60 | 200.34 | 0 | 199.9994 | 200.34
03.08.2022 11:52:19 | 00:02:14 | 134 |  | 0 | 0 | 0 | 0 | 0 | 0 | 0 | 0 | 0 | 0 | 0 | 0 | 199.9994 |  | 7.7518 | 298.7069 | 300 | 300 | 318 |  | 13.3743 | 60 | 134 | 78.1648 | 19.3293 | -58.8355 | 60 | 200.34 | 0 | 199.9994 | 200.34
03.08.2022 11:52:21 | 00:02:16 | 136 |  | 0 | 0 | 0 | 0 | 0 | 0 | 0 | 0 | 0 | 0 | 0 | 0 | 199.9994 |  | 7.7922 | 298.7069 | 300 | 300 | 321 |  | 13.4004 | 60 | 136 | 78.4708 | 19.4987 | -58.9721 | 60 | 200.34 | 0 | 199.9994 | 200.34
03.08.2022 11:52:23 | 00:02:18 | 138 |  | 0 | 0 | 0 | 0 | 0 | 0 | 0 | 0 | 0 | 0 | 0 | 0 | 199.9994 |  | 7.746 | 298.7069 | 300 | 300 | 324 |  | 13.4229 | 60 | 138 | 78.7184 | 19.6714 | -59.047 | 60 | 200.34 | 0 | 199.9994 | 200.34
03.08.2022 11:52:25 | 00:02:20 | 140 |  | 0 | 0 | 0 | 0 | 0 | 0 | 0 | 0 | 0 | 0 | 0 | 0 | 199.9994 |  | 7.7399 | 298.7069 | 300 | 300 | 322 |  | 13.4415 | 60 | 140 | 78.9273 | 19.8424 | -59.0849 | 60 | 200.34 | 0 | 199.9994 | 200.34
03.08.2022 11:52:27 | 00:02:22 | 142 |  | 0 | 0 | 0 | 0 | 0 | 0 | 0 | 0 | 0 | 0 | 0 | 0 | 199.9994 |  | 7.7205 | 297.4138 | 300 | 300 | 318 |  | 13.4582 | 60 | 142 | 79.1105 | 20.0162 | -59.0943 | 60 | 200.34 | 0 | 199.9994 | 200.34
03.08.2022 11:52:29 | 00:02:24 | 144 |  | 0 | 0 | 0 | 0 | 0 | 0 | 0 | 0 | 0 | 0 | 0 | 0 | 199.9994 |  | 7.6835 | 301.2931 | 300 | 300 | 320 |  | 13.4714 | 60 | 144 | 79.279 | 20.1935 | -59.0855 | 60 | 200.34 | 0 | 199.9994 | 200.34
03.08.2022 11:52:31 | 00:02:26 | 146 |  | 0 | 0 | 0 | 0 | 0 | 0 | 0 | 0 | 0 | 0 | 0 | 0 | 199.9994 |  | 7.7271 | 301.2931 | 300 | 300 | 320 |  | 13.4714 | 60 | 146 | 79.279 | 20.1935 | -59.0855 | 60 | 200.34 | 0 | 199.9994 | 200.34
03.08.2022 11:52:33 | 00:02:28 | 148 |  | 0 | 0 | 0 | 0 | 0 | 0 | 0 | 0 | 0 | 0 | 0 | 0 | 199.9994 |  | 7.7031 | 298.7069 | 300 | 300 | 319 |  | 13.4839 | 60 | 148 | 79.4408 | 20.3727 | -59.0681 | 60 | 200.34 | 0 | 199.9994 | 200.34
03.08.2022 11:52:35 | 00:02:30 | 150 |  | 0 | 0 | 0 | 0 | 0 | 0 | 0 | 0 | 0 | 0 | 0 | 0 | 199.9994 |  | 7.7204 | 297.4138 | 300 | 300 | 317 |  | 13.4955 | 60 | 150 | 79.6027 | 20.5519 | -59.0508 | 60 | 200.34 | 0 | 199.9994 | 200.34
03.08.2022 11:52:37 | 00:02:32 | 152 |  | 0 | 0 | 0 | 0 | 0 | 0 | 0 | 0 | 0 | 0 | 0 | 0 | 199.9994 |  | 7.652 | 298.7069 | 300 | 300 | 317 |  | 13.5069 | 60 | 152 | 79.7664 | 20.7325 | -59.0339 | 60 | 200.34 | 0 | 199.9994 | 200.34
03.08.2022 11:52:39 | 00:02:34 | 154 |  | 0 | 0 | 0 | 0 | 0 | 0 | 0 | 0 | 0 | 0 | 0 | 0 | 199.9994 |  | 7.6517 | 300 | 300 | 300 | 319 |  | 13.5188 | 60 | 154 | 79.9347 | 20.9147 | -59.0201 | 60 | 200.34 | 0 | 199.9994 | 200.34
03.08.2022 11:52:41 | 00:02:36 | 156 |  | 0 | 0 | 0 | 0 | 0 | 0 | 0 | 0 | 0 | 0 | 0 | 0 | 199.9994 |  | 7.6639 | 298.7069 | 300 | 300 | 319 |  | 13.5314 | 60 | 156 | 80.1091 | 21.0972 | -59.0119 | 60 | 200.34 | 0 | 199.9994 | 200.34
03.08.2022 11:52:43 | 00:02:38 | 158 |  | 0 | 0 | 0 | 0 | 0 | 0 | 0 | 0 | 0 | 0 | 0 | 0 | 199.9994 |  | 7.6466 | 300 | 300 | 300 | 318 |  | 13.5447 | 60 | 158 | 80.2909 | 21.2804 | -59.0105 | 60 | 200.34 | 0 | 199.9994 | 200.34
03.08.2022 11:52:45 | 00:02:40 | 160 |  | 0 | 0 | 0 | 0 | 0 | 0 | 0 | 0 | 0 | 0 | 0 | 0 | 199.9994 |  | 7.6535 | 300 | 300 | 300 | 318 |  | 13.5585 | 60 | 160 | 80.4773 | 21.4644 | -59.0129 | 60 | 200.34 | 0 | 199.9994 | 200.34
03.08.2022 11:52:47 | 00:02:42 | 162 |  | 0 | 0 | 0 | 0 | 0 | 0 | 0 | 0 | 0 | 0 | 0 | 0 | 199.9994 |  | 7.6323 | 298.7069 | 300 | 300 | 319 |  | 13.5732 | 60 | 162 | 80.6685 | 21.6478 | -59.0207 | 60 | 200.34 | 0 | 199.9994 | 200.34
03.08.2022 11:52:49 | 00:02:44 | 164 |  | 0 | 0 | 0 | 0 | 0 | 0 | 0 | 0 | 0 | 0 | 0 | 0 | 199.9994 |  | 7.6406 | 300 | 300 | 300 | 320 |  | 13.5886 | 60 | 164 | 80.8641 | 21.8326 | -59.0315 | 60 | 200.34 | 0 | 199.9994 | 200.34
03.08.2022 11:52:51 | 00:02:46 | 166 |  | 0 | 0 | 0 | 0 | 0 | 0 | 0 | 0 | 0 | 0 | 0 | 0 | 199.9994 |  | 7.6387 | 300 | 300 | 300 | 318 |  | 13.6039 | 60 | 166 | 81.0622 | 22.0182 | -59.044 | 60 | 200.34 | 0 | 199.9994 | 200.34
03.08.2022 11:52:53 | 00:02:48 | 168 |  | 0 | 0 | 0 | 0 | 0 | 0 | 0 | 0 | 0 | 0 | 0 | 0 | 199.9994 |  | 7.6175 | 298.7069 | 300 | 300 | 319 |  | 13.6207 | 60 | 168 | 81.264 | 22.2054 | -59.0586 | 60 | 200.34 | 0 | 199.9994 | 200.34
03.08.2022 11:52:55 | 00:02:50 | 170 |  | 0 | 0 | 0 | 0 | 0 | 0 | 0 | 0 | 0 | 0 | 0 | 0 | 199.9994 |  | 7.6245 | 298.7069 | 300 | 300 | 320 |  | 13.6378 | 60 | 170 | 81.4667 | 22.3938 | -59.0729 | 60 | 200.34 | 0 | 199.9994 | 200.34
03.08.2022 11:52:57 | 00:02:52 | 172 |  | 0 | 0 | 0 | 0 | 0 | 0 | 0 | 0 | 0 | 0 | 0 | 0 | 199.9994 |  | 7.6125 | 298.7069 | 300 | 300 | 318 |  | 13.6554 | 60 | 172 | 81.6718 | 22.5828 | -59.0889 | 60 | 200.34 | 0 | 199.9994 | 200.34
03.08.2022 11:52:59 | 00:02:54 | 174 |  | 0 | 0 | 0 | 0 | 0 | 0 | 0 | 0 | 0 | 0 | 0 | 0 | 199.9994 |  | 7.616 | 301.2931 | 300 | 300 | 319 |  | 13.6745 | 60 | 174 | 81.8778 | 22.771 | -59.1068 | 60 | 200.34 | 0 | 199.9994 | 200.34
03.08.2022 11:53:01 | 00:02:56 | 176 |  | 0 | 0 | 0 | 0 | 0 | 0 | 0 | 0 | 0 | 0 | 0 | 0 | 199.9994 |  | 7.5592 | 300 | 300 | 300 | 316 |  | 13.6927 | 60 | 176 | 82.0851 | 22.9617 | -59.1234 | 60 | 200.34 | 0 | 199.9994 | 200.34
03.08.2022 11:53:03 | 00:02:58 | 178 |  | 0 | 0 | 0 | 0 | 0 | 0 | 0 | 0 | 0 | 0 | 0 | 0 | 199.9994 |  | 7.632 | 300 | 300 | 300 | 317 |  | 13.7108 | 60 | 178 | 82.2922 | 23.1525 | -59.1397 | 60 | 200.34 | 0 | 199.9994 | 200.34
03.08.2022 11:53:05 | 00:03:00 | 180 |  | 0 | 0 | 0 | 0 | 0 | 0 | 0 | 0 | 0 | 0 | 0 | 0 | 199.9994 |  | 7.5898 | 301.2931 | 300 | 300 | 320 |  | 13.7309 | 60 | 180 | 82.5 | 23.3437 | -59.1563 | 60 | 200.34 | 0 | 199.9994 | 200.34
03.08.2022 11:53:07 | 00:03:02 | 182 |  | 0 | 0 | 0 | 0 | 0 | 0 | 0 | 0 | 0 | 0 | 0 | 0 | 199.9994 |  | 7.593 | 297.4138 | 300 | 300 | 318 |  | 13.7501 | 60 | 182 | 82.7079 | 23.5367 | -59.1712 | 60 | 200.34 | 0 | 199.9994 | 200.34
03.08.2022 11:53:09 | 00:03:04 | 184 |  | 0 | 0 | 0 | 0 | 0 | 0 | 0 | 0 | 0 | 0 | 0 | 0 | 199.9994 |  | 7.5561 | 301.2931 | 300 | 300 | 318 |  | 13.7688 | 60 | 184 | 82.9158 | 23.7307 | -59.185 | 60 | 200.34 | 0 | 199.9994 | 200.34
03.08.2022 11:53:11 | 00:03:06 | 186 |  | 0 | 0 | 0 | 0 | 0 | 0 | 0 | 0 | 0 | 0 | 0 | 0 | 199.9994 |  | 7.5453 | 300 | 300 | 300 | 317 |  | 13.7887 | 60 | 186 | 83.1244 | 23.9218 | -59.2027 | 60 | 200.34 | 0 | 199.9994 | 200.34
03.08.2022 11:53:13 | 00:03:08 | 188 |  | 0 | 0 | 0 | 0 | 0 | 0 | 0 | 0 | 0 | 0 | 0 | 0 | 199.9994 |  | 7.524 | 300 | 300 | 300 | 318 |  | 13.8073 | 60 | 188 | 83.3333 | 24.1146 | -59.2187 | 60 | 200.34 | 0 | 199.9994 | 200.34
03.08.2022 11:53:15 | 00:03:10 | 190 |  | 0 | 0 | 0 | 0 | 0 | 0 | 0 | 0 | 0 | 0 | 0 | 0 | 199.9994 |  | 7.5277 | 297.4138 | 300 | 300 | 319 |  | 13.8264 | 60 | 190 | 83.5406 | 24.307 | -59.2336 | 60 | 200.34 | 0 | 199.9994 | 200.34
03.08.2022 11:53:17 | 00:03:12 | 192 |  | 0 | 0 | 0 | 0 | 0 | 0 | 0 | 0 | 0 | 0 | 0 | 0 | 199.9994 |  | 7.5667 | 298.7069 | 300 | 300 | 319 |  | 13.8458 | 60 | 192 | 83.7482 | 24.501 | -59.2472 | 60 | 200.34 | 0 | 199.9994 | 200.34
03.08.2022 11:53:19 | 00:03:14 | 194 |  | 0 | 0 | 0 | 0 | 0 | 0 | 0 | 0 | 0 | 0 | 0 | 0 | 199.9994 |  | 7.5228 | 300 | 300 | 300 | 317 |  | 13.8647 | 60 | 194 | 83.9553 | 24.6964 | -59.2589 | 60 | 200.34 | 0 | 199.9994 | 200.34
03.08.2022 11:53:21 | 00:03:16 | 196 |  | 0 | 0 | 0 | 0 | 0 | 0 | 0 | 0 | 0 | 0 | 0 | 0 | 199.9994 |  | 7.508 | 301.2931 | 300 | 300 | 321 |  | 13.8838 | 60 | 196 | 84.163 | 24.8891 | -59.2739 | 60 | 200.34 | 0 | 199.9994 | 200.34
03.08.2022 11:53:23 | 00:03:18 | 198 |  | 0 | 0 | 0 | 0 | 0 | 0 | 0 | 0 | 0 | 0 | 0 | 0 | 199.9994 |  | 7.474 | 298.7069 | 300 | 300 | 322 |  | 13.9028 | 60 | 198 | 84.3702 | 25.0825 | -59.2878 | 60 | 200.34 | 0 | 199.9994 | 200.34
03.08.2022 11:53:25 | 00:03:20 | 200 |  | 0 | 0 | 0 | 0 | 0 | 0 | 0 | 0 | 0 | 0 | 0 | 0 | 199.9994 |  | 7.485 | 298.7069 | 300 | 300 | 321 |  | 13.9231 | 60 | 200 | 84.5771 | 25.2761 | -59.301 | 60 | 200.34 | 0 | 199.9994 | 200.34
03.08.2022 11:53:27 | 00:03:22 | 202 |  | 0 | 0 | 0 | 0 | 0 | 0 | 0 | 0 | 0 | 0 | 0 | 0 | 199.9994 |  | 7.478 | 298.7069 | 300 | 300 | 320 |  | 13.9428 | 60 | 202 | 84.7834 | 25.4691 | -59.3142 | 60 | 200.34 | 0 | 199.9994 | 200.34
03.08.2022 11:53:29 | 00:03:24 | 204 |  | 0 | 0 | 0 | 0 | 0 | 0 | 0 | 0 | 0 | 0 | 0 | 0 | 199.9994 |  | 7.4921 | 300 | 300 | 300 | 317 |  | 13.9632 | 60 | 204 | 84.9892 | 25.6646 | -59.3247 | 60 | 200.34 | 0 | 199.9994 | 200.34
03.08.2022 11:53:31 | 00:03:26 | 206 |  | 0 | 0 | 0 | 0 | 0 | 0 | 0 | 0 | 0 | 0 | 0 | 0 | 199.9994 |  | 7.5034 | 298.7069 | 300 | 300 | 320 |  | 13.9843 | 60 | 206 | 85.1957 | 25.8598 | -59.3359 | 60 | 200.34 | 0 | 199.9994 | 200.34
03.08.2022 11:53:33 | 00:03:28 | 208 |  | 0 | 0 | 0 | 0 | 0 | 0 | 0 | 0 | 0 | 0 | 0 | 0 | 199.9994 |  | 7.4587 | 298.7069 | 300 | 300 | 319 |  | 14.0044 | 60 | 208 | 85.4008 | 26.0556 | -59.3451 | 60 | 200.34 | 0 | 199.9994 | 200.34
03.08.2022 11:53:35 | 00:03:30 | 210 |  | 0 | 0 | 0 | 0 | 0 | 0 | 0 | 0 | 0 | 0 | 0 | 0 | 199.9994 |  | 7.4252 | 297.4138 | 300 | 300 | 320 |  | 14.0248 | 60 | 210 | 85.6072 | 26.2529 | -59.3544 | 60 | 200.34 | 0 | 199.9994 | 200.34
03.08.2022 11:53:37 | 00:03:32 | 212 |  | 0 | 0 | 0 | 0 | 0 | 0 | 0 | 0 | 0 | 0 | 0 | 0 | 199.9994 |  | 7.4234 | 300 | 300 | 300 | 317 |  | 14.0449 | 60 | 212 | 85.8139 | 26.4471 | -59.3668 | 60 | 200.34 | 0 | 199.9994 | 200.34
03.08.2022 11:53:39 | 00:03:34 | 214 |  | 0 | 0 | 0 | 0 | 0 | 0 | 0 | 0 | 0 | 0 | 0 | 0 | 199.9994 |  | 7.4224 | 300 | 300 | 300 | 322 |  | 14.0657 | 60 | 214 | 86.0202 | 26.6429 | -59.3772 | 60 | 200.34 | 0 | 199.9994 | 200.34
03.08.2022 11:53:41 | 00:03:36 | 216 |  | 0 | 0 | 0 | 0 | 0 | 0 | 0 | 0 | 0 | 0 | 0 | 0 | 199.9994 |  | 7.4804 | 298.7069 | 300 | 300 | 321 |  | 14.0858 | 60 | 216 | 86.226 | 26.8402 | -59.3859 | 60 | 200.34 | 0 | 199.9994 | 200.34
03.08.2022 11:53:43 | 00:03:38 | 218 |  | 0 | 0 | 0 | 0 | 0 | 0 | 0 | 0 | 0 | 0 | 0 | 0 | 199.9994 |  | 7.3991 | 298.7069 | 300 | 300 | 317 |  | 14.1055 | 60 | 218 | 86.4323 | 27.0386 | -59.3937 | 60 | 200.34 | 0 | 199.9994 | 200.34
03.08.2022 11:53:45 | 00:03:40 | 220 |  | 0 | 0 | 0 | 0 | 0 | 0 | 0 | 0 | 0 | 0 | 0 | 0 | 199.9994 |  | 7.418 | 298.7069 | 300 | 300 | 316 |  | 14.1247 | 60 | 220 | 86.639 | 27.2358 | -59.4031 | 60 | 200.34 | 0 | 199.9994 | 200.34
03.08.2022 11:53:47 | 00:03:42 | 222 |  | 0 | 0 | 0 | 0 | 0 | 0 | 0 | 0 | 0 | 0 | 0 | 0 | 199.9994 |  | 7.4336 | 298.7069 | 300 | 300 | 317 |  | 14.145 | 60 | 222 | 86.8456 | 27.4327 | -59.413 | 60 | 200.34 | 0 | 199.9994 | 200.34
03.08.2022 11:53:49 | 00:03:44 | 224 |  | 0 | 0 | 0 | 0 | 0 | 0 | 0 | 0 | 0 | 0 | 0 | 0 | 199.9994 |  | 7.3577 | 300 | 300 | 300 | 318 |  | 14.1659 | 60 | 224 | 87.0523 | 27.6303 | -59.422 | 60 | 200.34 | 0 | 199.9994 | 200.34
03.08.2022 11:53:51 | 00:03:46 | 226 |  | 0 | 0 | 0 | 0 | 0 | 0 | 0 | 0 | 0 | 0 | 0 | 0 | 199.9994 |  | 7.4307 | 298.7069 | 300 | 300 | 318 |  | 14.1865 | 60 | 226 | 87.259 | 27.8269 | -59.432 | 60 | 200.34 | 0 | 199.9994 | 200.34
03.08.2022 11:53:53 | 00:03:48 | 228 |  | 0 | 0 | 0 | 0 | 0 | 0 | 0 | 0 | 0 | 0 | 0 | 0 | 199.9994 |  | 7.3595 | 301.2931 | 300 | 300 | 316 |  | 14.2062 | 60 | 228 | 87.4658 | 28.0226 | -59.4433 | 60 | 200.34 | 0 | 199.9994 | 200.34
03.08.2022 11:53:55 | 00:03:50 | 230 |  | 0 | 0 | 0 | 0 | 0 | 0 | 0 | 0 | 0 | 0 | 0 | 0 | 199.9994 |  | 7.4112 | 298.7069 | 300 | 300 | 315 |  | 14.2269 | 60 | 230 | 87.6713 | 28.2208 | -59.4505 | 60 | 200.34 | 0 | 199.9994 | 200.34
03.08.2022 11:53:57 | 00:03:52 | 232 |  | 0 | 0 | 0 | 0 | 0 | 0 | 0 | 0 | 0 | 0 | 0 | 0 | 199.9994 |  | 7.386 | 300 | 300 | 300 | 317 |  | 14.2487 | 60 | 232 | 87.8776 | 28.4178 | -59.4597 | 60 | 200.34 | 0 | 199.9994 | 200.34
03.08.2022 11:53:59 | 00:03:54 | 234 |  | 0 | 0 | 0 | 0 | 0 | 0 | 0 | 0 | 0 | 0 | 0 | 0 | 199.9994 |  | 7.3703 | 300 | 300 | 300 | 317 |  | 14.2696 | 60 | 234 | 88.0836 | 28.6163 | -59.4673 | 60 | 200.34 | 0 | 199.9994 | 200.34
03.08.2022 11:54:01 | 00:03:56 | 236 |  | 0 | 0 | 0 | 0 | 0 | 0 | 0 | 0 | 0 | 0 | 0 | 0 | 199.9994 |  | 7.3481 | 300 | 300 | 300 | 317 |  | 14.2905 | 60 | 236 | 88.2899 | 28.8141 | -59.4758 | 60 | 200.34 | 0 | 199.9994 | 200.34
03.08.2022 11:54:03 | 00:03:58 | 238 |  | 0 | 0 | 0 | 0 | 0 | 0 | 0 | 0 | 0 | 0 | 0 | 0 | 199.9994 |  | 7.3332 | 300 | 300 | 300 | 318 |  | 14.3117 | 60 | 238 | 88.4953 | 29.0116 | -59.4838 | 60 | 200.34 | 0 | 199.9994 | 200.34
03.08.2022 11:54:05 | 00:04:00 | 240 |  | 0 | 0 | 0 | 0 | 0 | 0 | 0 | 0 | 0 | 0 | 0 | 0 | 199.9994 |  | 7.3635 | 298.7069 | 300 | 300 | 318 |  | 14.3326 | 60 | 240 | 88.701 | 29.2084 | -59.4926 | 60 | 200.34 | 0 | 199.9994 | 200.34
03.08.2022 11:54:07 | 00:04:02 | 242 |  | 0 | 0 | 0 | 0 | 0 | 0 | 0 | 0 | 0 | 0 | 0 | 0 | 199.9994 |  | 7.3304 | 298.7069 | 300 | 300 | 320 |  | 14.3527 | 60 | 242 | 88.9069 | 29.406 | -59.5008 | 60 | 200.34 | 0 | 199.9994 | 200.34
03.08.2022 11:54:09 | 00:04:04 | 244 |  | 0 | 0 | 0 | 0 | 0 | 0 | 0 | 0 | 0 | 0 | 0 | 0 | 199.9994 |  | 7.3143 | 302.5862 | 300 | 300 | 320 |  | 14.3739 | 60 | 244 | 89.1123 | 29.6053 | -59.5071 | 60 | 200.34 | 0 | 199.9994 | 200.34
03.08.2022 11:54:11 | 00:04:06 | 246 |  | 0 | 0 | 0 | 0 | 0 | 0 | 0 | 0 | 0 | 0 | 0 | 0 | 199.9994 |  | 7.3628 | 301.2931 | 300 | 300 | 318 |  | 14.3944 | 60 | 246 | 89.2149 | 29.8045 | -59.4104 | 60 | 200.34 | 0 | 199.9994 | 200.34
03.08.2022 11:54:13 | 00:04:08 | 248 |  | 0 | 0 | 0 | 0 | 0 | 0 | 0 | 0 | 0 | 0 | 0 | 0 | 199.9994 |  | 7.3483 | 300 | 300 | 300 | 319 |  | 14.4157 | 60 | 248 | 89.4272 | 30.0046 | -59.4226 | 60 | 200.34 | 0 | 199.9994 | 200.34
03.08.2022 11:54:15 | 00:04:10 | 250 |  | 0 | 0 | 0 | 0 | 0 | 0 | 0 | 0 | 0 | 0 | 0 | 0 | 199.9994 |  | 7.2977 | 298.7069 | 300 | 300 | 323 |  | 14.4375 | 60 | 250 | 89.6593 | 30.2042 | -59.4551 | 60 | 200.34 | 0 | 199.9994 | 200.34
03.08.2022 11:54:17 | 00:04:12 | 252 |  | 0 | 0 | 0 | 0 | 0 | 0 | 0 | 0 | 0 | 0 | 0 | 0 | 199.9994 |  | 7.3277 | 301.2931 | 300 | 300 | 315 |  | 14.4594 | 60 | 252 | 89.8919 | 30.4032 | -59.4886 | 60 | 200.34 | 0 | 199.9994 | 200.34
03.08.2022 11:54:19 | 00:04:14 | 254 |  | 0 | 0 | 0 | 0 | 0 | 0 | 0 | 0 | 0 | 0 | 0 | 0 | 199.9994 |  | 7.2719 | 297.4138 | 300 | 300 | 318 |  | 14.4815 | 60 | 254 | 90.1184 | 30.6033 | -59.5151 | 60 | 200.34 | 0 | 199.9994 | 200.34
03.08.2022 11:54:21 | 00:04:16 | 256 |  | 0 | 0 | 0 | 0 | 0 | 0 | 0 | 0 | 0 | 0 | 0 | 0 | 199.9994 |  | 7.2363 | 298.7069 | 300 | 300 | 319 |  | 14.5042 | 60 | 256 | 90.3387 | 30.8017 | -59.537 | 60 | 200.34 | 0 | 199.9994 | 200.34
03.08.2022 11:54:23 | 00:04:18 | 258 |  | 0 | 0 | 0 | 0 | 0 | 0 | 0 | 0 | 0 | 0 | 0 | 0 | 199.9994 |  | 7.275 | 298.7069 | 300 | 300 | 319 |  | 14.5264 | 60 | 258 | 90.5542 | 31.0028 | -59.5514 | 60 | 200.34 | 0 | 199.9994 | 200.34
03.08.2022 11:54:25 | 00:04:20 | 260 |  | 0 | 0 | 0 | 0 | 0 | 0 | 0 | 0 | 0 | 0 | 0 | 0 | 199.9994 |  | 7.2359 | 298.7069 | 300 | 300 | 317 |  | 14.5485 | 60 | 260 | 90.7659 | 31.201 | -59.5648 | 60 | 200.34 | 0 | 199.9994 | 200.34
03.08.2022 11:54:27 | 00:04:22 | 262 |  | 0 | 0 | 0 | 0 | 0 | 0 | 0 | 0 | 0 | 0 | 0 | 0 | 199.9994 |  | 7.2901 | 297.4138 | 300 | 300 | 319 |  | 14.5716 | 60 | 262 | 90.9747 | 31.4021 | -59.5727 | 60 | 200.34 | 0 | 199.9994 | 200.34
03.08.2022 11:54:29 | 00:04:24 | 264 |  | 0 | 0 | 0 | 0 | 0 | 0 | 0 | 0 | 0 | 0 | 0 | 0 | 199.9994 |  | 7.2677 | 300 | 300 | 300 | 321 |  | 14.5939 | 60 | 264 | 91.1814 | 31.6031 | -59.5783 | 60 | 200.34 | 0 | 199.9994 | 200.34
03.08.2022 11:54:31 | 00:04:26 | 266 |  | 0 | 0 | 0 | 0 | 0 | 0 | 0 | 0 | 0 | 0 | 0 | 0 | 199.9994 |  | 7.2297 | 298.7069 | 300 | 300 | 319 |  | 14.6161 | 60 | 266 | 91.3871 | 31.804 | -59.5831 | 60 | 200.34 | 0 | 199.9994 | 200.34
03.08.2022 11:54:33 | 00:04:28 | 268 |  | 0 | 0 | 0 | 0 | 0 | 0 | 0 | 0 | 0 | 0 | 0 | 0 | 199.9994 |  | 7.2313 | 298.7069 | 300 | 300 | 320 |  | 14.6382 | 60 | 268 | 91.5925 | 32.0056 | -59.5869 | 60 | 200.34 | 0 | 199.9994 | 200.34
03.08.2022 11:54:35 | 00:04:30 | 270 |  | 0 | 0 | 0 | 0 | 0 | 0 | 0 | 0 | 0 | 0 | 0 | 0 | 199.9994 |  | 7.2302 | 300 | 300 | 300 | 315 |  | 14.6597 | 60 | 270 | 91.7976 | 32.2089 | -59.5887 | 60 | 200.34 | 0 | 199.9994 | 200.34
03.08.2022 11:54:37 | 00:04:32 | 272 |  | 0 | 0 | 0 | 0 | 0 | 0 | 0 | 0 | 0 | 0 | 0 | 0 | 199.9994 |  | 7.244 | 297.4138 | 300 | 300 | 323 |  | 14.6811 | 60 | 272 | 92.0031 | 32.4089 | -59.5941 | 60 | 200.34 | 0 | 199.9994 | 200.34
03.08.2022 11:54:39 | 00:04:34 | 274 |  | 0 | 0 | 0 | 0 | 0 | 0 | 0 | 0 | 0 | 0 | 0 | 0 | 199.9994 |  | 7.2414 | 298.7069 | 300 | 300 | 318 |  | 14.703 | 60 | 274 | 92.2093 | 32.6076 | -59.6018 | 60 | 200.34 | 0 | 199.9994 | 200.34
03.08.2022 11:54:41 | 00:04:36 | 276 |  | 0 | 0 | 0 | 0 | 0 | 0 | 0 | 0 | 0 | 0 | 0 | 0 | 199.9994 |  | 7.2485 | 301.2931 | 300 | 300 | 320 |  | 14.7243 | 60 | 276 | 92.4148 | 32.806 | -59.6088 | 60 | 200.34 | 0 | 199.9994 | 200.34
03.08.2022 11:54:43 | 00:04:38 | 278 |  | 0 | 0 | 0 | 0 | 0 | 0 | 0 | 0 | 0 | 0 | 0 | 0 | 199.9994 |  | 7.2031 | 300 | 300 | 300 | 319 |  | 14.7461 | 60 | 278 | 92.6204 | 33.0062 | -59.6142 | 60 | 200.34 | 0 | 199.9994 | 200.34
03.08.2022 11:54:45 | 00:04:40 | 280 |  | 0 | 0 | 0 | 0 | 0 | 0 | 0 | 0 | 0 | 0 | 0 | 0 | 199.9994 |  | 7.2135 | 297.4138 | 300 | 300 | 316 |  | 14.7682 | 60 | 280 | 92.8257 | 33.2061 | -59.6196 | 60 | 200.34 | 0 | 199.9994 | 200.34
03.08.2022 11:54:47 | 00:04:42 | 282 |  | 0 | 0 | 0 | 0 | 0 | 0 | 0 | 0 | 0 | 0 | 0 | 0 | 199.9994 |  | 7.2238 | 298.7069 | 300 | 300 | 318 |  | 14.7899 | 60 | 282 | 93.0302 | 33.4087 | -59.6214 | 60 | 200.34 | 0 | 199.9994 | 200.34
03.08.2022 11:54:49 | 00:04:44 | 284 |  | 0 | 0 | 0 | 0 | 0 | 0 | 0 | 0 | 0 | 0 | 0 | 0 | 199.9994 |  | 7.1608 | 300 | 300 | 300 | 318 |  | 14.8128 | 60 | 284 | 93.2354 | 33.6086 | -59.6268 | 60 | 200.34 | 0 | 199.9994 | 200.34
03.08.2022 11:54:51 | 00:04:46 | 286 |  | 0 | 0 | 0 | 0 | 0 | 0 | 0 | 0 | 0 | 0 | 0 | 0 | 199.9994 |  | 7.1645 | 302.5862 | 300 | 300 | 315 |  | 14.835 | 60 | 286 | 93.4405 | 33.8088 | -59.6317 | 60 | 200.34 | 0 | 199.9994 | 200.34
03.08.2022 11:54:53 | 00:04:48 | 288 |  | 0 | 0 | 0 | 0 | 0 | 0 | 0 | 0 | 0 | 0 | 0 | 0 | 199.9994 |  | 7.1671 | 298.7069 | 300 | 300 | 318 |  | 14.8579 | 60 | 288 | 93.6462 | 34.0101 | -59.6361 | 60 | 200.34 | 0 | 199.9994 | 200.34
03.08.2022 11:54:55 | 00:04:50 | 290 |  | 0 | 0 | 0 | 0 | 0 | 0 | 0 | 0 | 0 | 0 | 0 | 0 | 199.9994 |  | 7.1794 | 300 | 300 | 300 | 319 |  | 14.8812 | 60 | 290 | 93.8514 | 34.2111 | -59.6403 | 60 | 200.34 | 0 | 199.9994 | 200.34
03.08.2022 11:54:57 | 00:04:52 | 292 |  | 0 | 0 | 0 | 0 | 0 | 0 | 0 | 0 | 0 | 0 | 0 | 0 | 199.9994 |  | 7.2138 | 298.7069 | 300 | 300 | 319 |  | 14.9043 | 60 | 292 | 94.0577 | 34.4114 | -59.6463 | 60 | 200.34 | 0 | 199.9994 | 200.34
03.08.2022 11:54:59 | 00:04:54 | 294 |  | 0 | 0 | 0 | 0 | 0 | 0 | 0 | 0 | 0 | 0 | 0 | 0 | 199.9994 |  | 7.1366 | 297.4138 | 300 | 300 | 312 |  | 14.9279 | 60 | 294 | 94.2633 | 34.6106 | -59.6527 | 60 | 200.34 | 0 | 199.9994 | 200.34
03.08.2022 11:55:01 | 00:04:56 | 296 |  | 0 | 0 | 0 | 0 | 0 | 0 | 0 | 0 | 0 | 0 | 0 | 0 | 199.9994 |  | 7.224 | 300 | 300 | 300 | 317 |  | 14.9514 | 60 | 296 | 94.4686 | 34.8099 | -59.6588 | 60 | 200.34 | 0 | 199.9994 | 200.34
03.08.2022 11:55:03 | 00:04:58 | 298 |  | 0 | 0 | 0 | 0 | 0 | 0 | 0 | 0 | 0 | 0 | 0 | 0 | 199.9994 |  | 7.1424 | 300 | 300 | 300 | 318 |  | 14.9741 | 60 | 298 | 94.6743 | 35.0093 | -59.665 | 60 | 200.34 | 0 | 199.9994 | 200.34
03.08.2022 11:55:05 | 00:05:00 | 300 |  | 0 | 0 | 0 | 0 | 0 | 0 | 0 | 0 | 0 | 0 | 0 | 0 | 199.9994 |  | 7.1775 | 300 | 300 | 300 | 316 |  | 14.997 | 60 | 300 | 94.8785 | 35.2109 | -59.6676 | 60 | 200.34 | 0 | 199.9994 | 200.34
03.08.2022 11:55:07 | 00:05:02 | 302 |  | 0 | 0 | 0 | 0 | 0 | 0 | 0 | 0 | 0 | 0 | 0 | 0 | 199.9994 |  | 7.1105 | 300 | 300 | 300 | 318 |  | 15.0198 | 60 | 302 | 95.0834 | 35.41 | -59.6734 | 60 | 200.34 | 0 | 199.9994 | 200.34
03.08.2022 11:55:09 | 00:05:04 | 304 |  | 0 | 0 | 0 | 0 | 0 | 0 | 0 | 0 | 0 | 0 | 0 | 0 | 199.9994 |  | 7.1229 | 300 | 300 | 300 | 316 |  | 15.0435 | 60 | 304 | 95.2878 | 35.6116 | -59.6762 | 60 | 200.34 | 0 | 199.9994 | 200.34
03.08.2022 11:55:11 | 00:05:06 | 306 |  | 0 | 0 | 0 | 0 | 0 | 0 | 0 | 0 | 0 | 0 | 0 | 0 | 199.9994 |  | 7.1108 | 298.7069 | 300 | 300 | 317 |  | 15.0672 | 60 | 306 | 95.4927 | 35.8135 | -59.6792 | 60 | 200.34 | 0 | 199.9994 | 200.34
03.08.2022 11:55:13 | 00:05:08 | 308 |  | 0 | 0 | 0 | 0 | 0 | 0 | 0 | 0 | 0 | 0 | 0 | 0 | 199.9994 |  | 7.2119 | 300 | 300 | 300 | 316 |  | 15.0909 | 60 | 308 | 95.6972 | 36.0163 | -59.6808 | 60 | 200.34 | 0 | 199.9994 | 200.34
03.08.2022 11:55:15 | 00:05:10 | 310 |  | 0 | 0 | 0 | 0 | 0 | 0 | 0 | 0 | 0 | 0 | 0 | 0 | 199.9994 |  | 7.073 | 301.2931 | 300 | 300 | 319 |  | 15.1145 | 60 | 310 | 95.902 | 36.2176 | -59.6844 | 60 | 200.34 | 0 | 199.9994 | 200.34
03.08.2022 11:55:17 | 00:05:12 | 312 |  | 0 | 0 | 0 | 0 | 0 | 0 | 0 | 0 | 0 | 0 | 0 | 0 | 199.9994 |  | 7.0785 | 294.8276 | 300 | 300 | 320 |  | 15.1374 | 60 | 312 | 96.1079 | 36.4188 | -59.6891 | 60 | 200.34 | 0 | 199.9994 | 200.34
03.08.2022 11:55:19 | 00:05:14 | 314 |  | 0 | 0 | 0 | 0 | 0 | 0 | 0 | 0 | 0 | 0 | 0 | 0 | 199.9994 |  | 7.0821 | 300 | 300 | 300 | 317 |  | 15.1603 | 60 | 314 | 96.3144 | 36.6193 | -59.6951 | 60 | 200.34 | 0 | 199.9994 | 200.34
03.08.2022 11:55:21 | 00:05:16 | 316 |  | 0 | 0 | 0 | 0 | 0 | 0 | 0 | 0 | 0 | 0 | 0 | 0 | 199.9994 |  | 7.0528 | 294.8276 | 300 | 300 | 318 |  | 15.1842 | 60 | 316 | 96.5202 | 36.8199 | -59.7003 | 60 | 200.34 | 0 | 199.9994 | 200.34
03.08.2022 11:55:23 | 00:05:18 | 318 |  | 0 | 0 | 0 | 0 | 0 | 0 | 0 | 0 | 0 | 0 | 0 | 0 | 199.9994 |  | 7.0802 | 300 | 300 | 300 | 318 |  | 15.2084 | 60 | 318 | 96.7259 | 37.0208 | -59.7051 | 60 | 200.34 | 0 | 199.9994 | 200.34
03.08.2022 11:55:25 | 00:05:20 | 320 |  | 0 | 0 | 0 | 0 | 0 | 0 | 0 | 0 | 0 | 0 | 0 | 0 | 199.9994 |  | 7.0496 | 298.7069 | 300 | 300 | 316 |  | 15.2323 | 60 | 320 | 96.9311 | 37.2226 | -59.7085 | 60 | 200.34 | 0 | 199.9994 | 200.34
03.08.2022 11:55:27 | 00:05:22 | 322 |  | 0 | 0 | 0 | 0 | 0 | 0 | 0 | 0 | 0 | 0 | 0 | 0 | 199.9994 |  | 7.0261 | 298.7069 | 300 | 300 | 318 |  | 15.2562 | 60 | 322 | 97.1366 | 37.4241 | -59.7125 | 60 | 200.34 | 0 | 199.9994 | 200.34
03.08.2022 11:55:29 | 00:05:24 | 324 |  | 0 | 0 | 0 | 0 | 0 | 0 | 0 | 0 | 0 | 0 | 0 | 0 | 199.9994 |  | 7.0985 | 300 | 300 | 300 | 319 |  | 15.2801 | 60 | 324 | 97.3421 | 37.6277 | -59.7143 | 60 | 200.34 | 0 | 199.9994 | 200.34
03.08.2022 11:55:31 | 00:05:26 | 326 |  | 0 | 0 | 0 | 0 | 0 | 0 | 0 | 0 | 0 | 0 | 0 | 0 | 199.9994 |  | 7.0608 | 300 | 300 | 300 | 324 |  | 15.3047 | 60 | 326 | 97.5467 | 37.8288 | -59.7179 | 60 | 200.34 | 0 | 199.9994 | 200.34
03.08.2022 11:55:33 | 00:05:28 | 328 |  | 0 | 0 | 0 | 0 | 0 | 0 | 0 | 0 | 0 | 0 | 0 | 0 | 199.9994 |  | 7.0336 | 300 | 300 | 300 | 317 |  | 15.3274 | 60 | 328 | 97.7522 | 38.0316 | -59.7206 | 60 | 200.34 | 0 | 199.9994 | 200.34
03.08.2022 11:55:35 | 00:05:30 | 330 |  | 0 | 0 | 0 | 0 | 0 | 0 | 0 | 0 | 0 | 0 | 0 | 0 | 199.9994 |  | 7.0643 | 298.7069 | 300 | 300 | 320 |  | 15.3495 | 60 | 330 | 97.9577 | 38.2337 | -59.724 | 60 | 200.34 | 0 | 199.9994 | 200.34
03.08.2022 11:55:37 | 00:05:32 | 332 |  | 0 | 0 | 0 | 0 | 0 | 0 | 0 | 0 | 0 | 0 | 0 | 0 | 199.9994 |  | 7.054 | 297.4138 | 300 | 300 | 322 |  | 15.3728 | 60 | 332 | 98.1641 | 38.4329 | -59.7312 | 60 | 200.34 | 0 | 199.9994 | 200.34
03.08.2022 11:55:39 | 00:05:34 | 334 |  | 0 | 0 | 0 | 0 | 0 | 0 | 0 | 0 | 0 | 0 | 0 | 0 | 199.9994 |  | 7.029 | 298.7069 | 300 | 300 | 321 |  | 15.3954 | 60 | 334 | 98.3698 | 38.633 | -59.7368 | 60 | 200.34 | 0 | 199.9994 | 200.34
03.08.2022 11:55:41 | 00:05:36 | 336 |  | 0 | 0 | 0 | 0 | 0 | 0 | 0 | 0 | 0 | 0 | 0 | 0 | 199.9994 |  | 7.0361 | 296.1207 | 300 | 300 | 317 |  | 15.4189 | 60 | 336 | 98.5748 | 38.8324 | -59.7424 | 60 | 200.34 | 0 | 199.9994 | 200.34
03.08.2022 11:55:43 | 00:05:38 | 338 |  | 0 | 0 | 0 | 0 | 0 | 0 | 0 | 0 | 0 | 0 | 0 | 0 | 199.9994 |  | 7.0364 | 298.7069 | 300 | 300 | 318 |  | 15.442 | 60 | 338 | 98.7793 | 39.0321 | -59.7472 | 60 | 200.34 | 0 | 199.9994 | 200.34
03.08.2022 11:55:45 | 00:05:40 | 340 |  | 0 | 0 | 0 | 0 | 0 | 0 | 0 | 0 | 0 | 0 | 0 | 0 | 199.9994 |  | 7.0552 | 301.2931 | 300 | 300 | 320 |  | 15.4659 | 60 | 340 | 98.983 | 39.2319 | -59.7511 | 60 | 200.34 | 0 | 199.9994 | 200.34
03.08.2022 11:55:47 | 00:05:42 | 342 |  | 0 | 0 | 0 | 0 | 0 | 0 | 0 | 0 | 0 | 0 | 0 | 0 | 199.9994 |  | 7.0121 | 297.4138 | 300 | 300 | 317 |  | 15.4889 | 60 | 342 | 99.1862 | 39.4324 | -59.7539 | 60 | 200.34 | 0 | 199.9994 | 200.34
03.08.2022 11:55:49 | 00:05:44 | 344 |  | 0 | 0 | 0 | 0 | 0 | 0 | 0 | 0 | 0 | 0 | 0 | 0 | 199.9994 |  | 7.0109 | 298.7069 | 300 | 300 | 316 |  | 15.5132 | 60 | 344 | 99.3893 | 39.6368 | -59.7525 | 60 | 200.34 | 0 | 199.9994 | 200.34
03.08.2022 11:55:51 | 00:05:46 | 346 |  | 0 | 0 | 0 | 0 | 0 | 0 | 0 | 0 | 0 | 0 | 0 | 0 | 199.9994 |  | 7.0649 | 300 | 300 | 300 | 319 |  | 15.5375 | 60 | 346 | 99.5923 | 39.8375 | -59.7549 | 60 | 200.34 | 0 | 199.9994 | 200.34
03.08.2022 11:55:53 | 00:05:48 | 348 |  | 0 | 0 | 0 | 0 | 0 | 0 | 0 | 0 | 0 | 0 | 0 | 0 | 199.9994 |  | 7.0284 | 298.7069 | 300 | 300 | 320 |  | 15.5624 | 60 | 348 | 99.7966 | 40.0395 | -59.7571 | 60 | 200.34 | 0 | 199.9994 | 200.34
03.08.2022 11:55:55 | 00:05:50 | 350 |  | 0 | 0 | 0 | 0 | 0 | 0 | 0 | 0 | 0 | 0 | 0 | 0 | 199.9994 |  | 7.0408 | 300 | 300 | 300 | 317 |  | 15.5875 | 60 | 350 | 100.0012 | 40.242 | -59.7593 | 60 | 200.34 | 0 | 199.9994 | 200.34
03.08.2022 11:55:57 | 00:05:52 | 352 |  | 0 | 0 | 0 | 0 | 0 | 0 | 0 | 0 | 0 | 0 | 0 | 0 | 199.9994 |  | 6.9957 | 300 | 300 | 300 | 319 |  | 15.6119 | 60 | 352 | 100.2057 | 40.444 | -59.7617 | 60 | 200.34 | 0 | 199.9994 | 200.34
03.08.2022 11:55:59 | 00:05:54 | 354 |  | 0 | 0 | 0 | 0 | 0 | 0 | 0 | 0 | 0 | 0 | 0 | 0 | 199.9994 |  | 6.9746 | 300 | 300 | 300 | 322 |  | 15.6366 | 60 | 354 | 100.4106 | 40.6473 | -59.7633 | 60 | 200.34 | 0 | 199.9994 | 200.34
03.08.2022 11:56:01 | 00:05:56 | 356 |  | 0 | 0 | 0 | 0 | 0 | 0 | 0 | 0 | 0 | 0 | 0 | 0 | 199.9994 |  | 6.9964 | 298.7069 | 300 | 300 | 317 |  | 15.6621 | 60 | 356 | 100.6158 | 40.8509 | -59.7649 | 60 | 200.34 | 0 | 199.9994 | 200.34
03.08.2022 11:56:03 | 00:05:58 | 358 |  | 0 | 0 | 0 | 0 | 0 | 0 | 0 | 0 | 0 | 0 | 0 | 0 | 199.9994 |  | 6.9307 | 300 | 300 | 300 | 319 |  | 15.687 | 60 | 358 | 100.8217 | 41.054 | -59.7677 | 60 | 200.34 | 0 | 199.9994 | 200.34
03.08.2022 11:56:05 | 00:06:00 | 360 |  | 0 | 0 | 0 | 0 | 0 | 0 | 0 | 0 | 0 | 0 | 0 | 0 | 199.9994 |  | 6.9629 | 300 | 300 | 300 | 316 |  | 15.7111 | 60 | 360 | 101.0274 | 41.254 | -59.7733 | 60 | 200.34 | 0 | 199.9994 | 200.34
03.08.2022 11:56:07 | 00:06:02 | 362 |  | 0 | 0 | 0 | 0 | 0 | 0 | 0 | 0 | 0 | 0 | 0 | 0 | 199.9994 |  | 7.0105 | 298.7069 | 300 | 300 | 317 |  | 15.7371 | 60 | 362 | 101.2338 | 41.4539 | -59.7799 | 60 | 200.34 | 0 | 199.9994 | 200.34
03.08.2022 11:56:09 | 00:06:04 | 364 |  | 0 | 0 | 0 | 0 | 0 | 0 | 0 | 0 | 0 | 0 | 0 | 0 | 199.9994 |  | 6.9292 | 301.2931 | 300 | 300 | 318 |  | 15.7626 | 60 | 364 | 101.4397 | 41.6551 | -59.7846 | 60 | 200.34 | 0 | 199.9994 | 200.34
03.08.2022 11:56:11 | 00:06:06 | 366 |  | 0 | 0 | 0 | 0 | 0 | 0 | 0 | 0 | 0 | 0 | 0 | 0 | 199.9994 |  | 6.9211 | 298.7069 | 300 | 300 | 320 |  | 15.7879 | 60 | 366 | 101.6447 | 41.8594 | -59.7854 | 60 | 200.34 | 0 | 199.9994 | 200.34
03.08.2022 11:56:13 | 00:06:08 | 368 |  | 0 | 0 | 0 | 0 | 0 | 0 | 0 | 0 | 0 | 0 | 0 | 0 | 199.9994 |  | 6.9601 | 301.2931 | 300 | 300 | 318 |  | 15.8134 | 60 | 368 | 101.8482 | 42.063 | -59.7852 | 60 | 200.34 | 0 | 199.9994 | 200.34
03.08.2022 11:56:15 | 00:06:10 | 370 |  | 0 | 0 | 0 | 0 | 0 | 0 | 0 | 0 | 0 | 0 | 0 | 0 | 199.9994 |  | 6.9274 | 298.7069 | 300 | 300 | 318 |  | 15.8383 | 60 | 370 | 102.0541 | 42.2657 | -59.7884 | 60 | 200.34 | 0 | 199.9994 | 200.34
03.08.2022 11:56:17 | 00:06:12 | 372 |  | 0 | 0 | 0 | 0 | 0 | 0 | 0 | 0 | 0 | 0 | 0 | 0 | 199.9994 |  | 6.8747 | 300 | 300 | 300 | 319 |  | 15.8623 | 60 | 372 | 102.2591 | 42.4677 | -59.7914 | 60 | 200.34 | 0 | 199.9994 | 200.34
03.08.2022 11:56:19 | 00:06:14 | 374 |  | 0 | 0 | 0 | 0 | 0 | 0 | 0 | 0 | 0 | 0 | 0 | 0 | 199.9994 |  | 6.9268 | 300 | 300 | 300 | 320 |  | 15.887 | 60 | 374 | 102.465 | 42.6702 | -59.7948 | 60 | 200.34 | 0 | 199.9994 | 200.34
03.08.2022 11:56:21 | 00:06:16 | 376 |  | 0 | 0 | 0 | 0 | 0 | 0 | 0 | 0 | 0 | 0 | 0 | 0 | 199.9994 |  | 6.9424 | 301.2931 | 300 | 300 | 319 |  | 15.9119 | 60 | 376 | 102.6706 | 42.8708 | -59.7998 | 60 | 200.34 | 0 | 199.9994 | 200.34
03.08.2022 11:56:23 | 00:06:18 | 378 |  | 0 | 0 | 0 | 0 | 0 | 0 | 0 | 0 | 0 | 0 | 0 | 0 | 199.9994 |  | 6.9192 | 297.4138 | 300 | 300 | 316 |  | 15.9374 | 60 | 378 | 102.8757 | 43.0723 | -59.8034 | 60 | 200.34 | 0 | 199.9994 | 200.34
03.08.2022 11:56:25 | 00:06:20 | 380 |  | 0 | 0 | 0 | 0 | 0 | 0 | 0 | 0 | 0 | 0 | 0 | 0 | 199.9994 |  | 6.889 | 298.7069 | 300 | 300 | 320 |  | 15.9633 | 60 | 380 | 103.0808 | 43.2711 | -59.8096 | 60 | 200.34 | 0 | 199.9994 | 200.34
03.08.2022 11:56:27 | 00:06:22 | 382 |  | 0 | 0 | 0 | 0 | 0 | 0 | 0 | 0 | 0 | 0 | 0 | 0 | 199.9994 |  | 6.9182 | 300 | 300 | 300 | 316 |  | 15.9887 | 60 | 382 | 103.2848 | 43.4698 | -59.8151 | 60 | 200.34 | 0 | 199.9994 | 200.34
03.08.2022 11:56:29 | 00:06:24 | 384 |  | 0 | 0 | 0 | 0 | 0 | 0 | 0 | 0 | 0 | 0 | 0 | 0 | 199.9994 |  | 6.8474 | 298.7069 | 300 | 300 | 320 |  | 16.0144 | 60 | 384 | 103.4887 | 43.6712 | -59.8175 | 60 | 200.34 | 0 | 199.9994 | 200.34
03.08.2022 11:56:31 | 00:06:26 | 386 |  | 0 | 0 | 0 | 0 | 0 | 0 | 0 | 0 | 0 | 0 | 0 | 0 | 199.9994 |  | 6.8873 | 300 | 300 | 300 | 319 |  | 16.0393 | 60 | 386 | 103.6915 | 43.8715 | -59.8201 | 60 | 200.34 | 0 | 199.9994 | 200.34
03.08.2022 11:56:33 | 00:06:28 | 388 |  | 0 | 0 | 0 | 0 | 0 | 0 | 0 | 0 | 0 | 0 | 0 | 0 | 199.9994 |  | 6.9254 | 297.4138 | 300 | 300 | 314 |  | 16.064 | 60 | 388 | 103.894 | 44.0713 | -59.8227 | 60 | 200.34 | 0 | 199.9994 | 200.34
03.08.2022 11:56:35 | 00:06:30 | 390 |  | 0 | 0 | 0 | 0 | 0 | 0 | 0 | 0 | 0 | 0 | 0 | 0 | 199.9994 |  | 6.86 | 298.7069 | 300 | 300 | 320 |  | 16.0899 | 60 | 390 | 104.0965 | 44.2714 | -59.8251 | 60 | 200.34 | 0 | 199.9994 | 200.34
03.08.2022 11:56:37 | 00:06:32 | 392 |  | 0 | 0 | 0 | 0 | 0 | 0 | 0 | 0 | 0 | 0 | 0 | 0 | 199.9994 |  | 6.8968 | 300 | 300 | 300 | 318 |  | 16.1158 | 60 | 392 | 104.2983 | 44.4726 | -59.8257 | 60 | 200.34 | 0 | 199.9994 | 200.34
03.08.2022 11:56:39 | 00:06:34 | 394 |  | 0 | 0 | 0 | 0 | 0 | 0 | 0 | 0 | 0 | 0 | 0 | 0 | 199.9994 |  | 6.8556 | 300 | 300 | 300 | 317 |  | 16.1414 | 60 | 394 | 104.501 | 44.6716 | -59.8293 | 60 | 200.34 | 0 | 199.9994 | 200.34
03.08.2022 11:56:41 | 00:06:36 | 396 |  | 0 | 0 | 0 | 0 | 0 | 0 | 0 | 0 | 0 | 0 | 0 | 0 | 199.9994 |  | 6.839 | 300 | 300 | 300 | 316 |  | 16.1665 | 60 | 396 | 104.7036 | 44.8733 | -59.8303 | 60 | 200.34 | 0 | 199.9994 | 200.34
03.08.2022 11:56:43 | 00:06:38 | 398 |  | 0 | 0 | 0 | 0 | 0 | 0 | 0 | 0 | 0 | 0 | 0 | 0 | 199.9994 |  | 6.8414 | 300 | 300 | 300 | 318 |  | 16.1922 | 60 | 398 | 104.9061 | 45.0739 | -59.8321 | 60 | 200.34 | 0 | 199.9994 | 200.34
03.08.2022 11:56:45 | 00:06:40 | 400 |  | 0 | 0 | 0 | 0 | 0 | 0 | 0 | 0 | 0 | 0 | 0 | 0 | 199.9994 |  | 6.8741 | 298.7069 | 300 | 300 | 317 |  | 16.2173 | 60 | 400 | 105.1083 | 45.2724 | -59.8359 | 60 | 200.34 | 0 | 199.9994 | 200.34
03.08.2022 11:56:47 | 00:06:42 | 402 |  | 0 | 0 | 0 | 0 | 0 | 0 | 0 | 0 | 0 | 0 | 0 | 0 | 199.9994 |  | 6.8413 | 300 | 300 | 300 | 315 |  | 16.2432 | 60 | 402 | 105.311 | 45.4702 | -59.8407 | 60 | 200.34 | 0 | 199.9994 | 200.34
03.08.2022 11:56:49 | 00:06:44 | 404 |  | 0 | 0 | 0 | 0 | 0 | 0 | 0 | 0 | 0 | 0 | 0 | 0 | 199.9994 |  | 6.8614 | 300 | 300 | 300 | 317 |  | 16.2684 | 60 | 404 | 105.5132 | 45.6699 | -59.8433 | 60 | 200.34 | 0 | 199.9994 | 200.34
03.08.2022 11:56:51 | 00:06:46 | 406 |  | 0 | 0 | 0 | 0 | 0 | 0 | 0 | 0 | 0 | 0 | 0 | 0 | 199.9994 |  | 6.81 | 297.4138 | 300 | 300 | 316 |  | 16.3078 | 60 | 406 | 105.816 | 45.9712 | -59.8448 | 60 | 200.34 | 0 | 199.9994 | 200.34
03.08.2022 11:56:53 | 00:06:48 | 408 |  | 0 | 0 | 0 | 0 | 0 | 0 | 0 | 0 | 0 | 0 | 0 | 0 | 199.9994 |  | 6.8932 | 302.5862 | 300 | 300 | 316 |  | 16.3214 | 60 | 408 | 105.9169 | 46.0722 | -59.8448 | 60 | 200.34 | 0 | 199.9994 | 200.34
03.08.2022 11:56:55 | 00:06:50 | 410 |  | 0 | 0 | 0 | 0 | 0 | 0 | 0 | 0 | 0 | 0 | 0 | 0 | 199.9994 |  | 6.7999 | 300 | 300 | 300 | 315 |  | 16.3475 | 60 | 410 | 106.1184 | 46.2698 | -59.8486 | 60 | 200.34 | 0 | 199.9994 | 200.34
03.08.2022 11:56:57 | 00:06:52 | 412 |  | 0 | 0 | 0 | 0 | 0 | 0 | 0 | 0 | 0 | 0 | 0 | 0 | 199.9994 |  | 6.8025 | 298.7069 | 300 | 300 | 317 |  | 16.3744 | 60 | 412 | 106.3202 | 46.4684 | -59.8518 | 60 | 200.34 | 0 | 199.9994 | 200.34
03.08.2022 11:56:59 | 00:06:54 | 414 |  | 0 | 0 | 0 | 0 | 0 | 0 | 0 | 0 | 0 | 0 | 0 | 0 | 199.9994 |  | 6.8537 | 296.1207 | 300 | 300 | 317 |  | 16.4149 | 60 | 414 | 106.6234 | 46.7686 | -59.8548 | 60 | 200.34 | 0 | 199.9994 | 200.34
03.08.2022 11:57:01 | 00:06:56 | 416 |  | 0 | 0 | 0 | 0 | 0 | 0 | 0 | 0 | 0 | 0 | 0 | 0 | 199.9994 |  | 6.8085 | 298.7069 | 300 | 300 | 316 |  | 16.4416 | 60 | 416 | 106.8244 | 46.9703 | -59.8542 | 60 | 200.34 | 0 | 199.9994 | 200.34
03.08.2022 11:57:03 | 00:06:58 | 418 |  | 0 | 0 | 0 | 0 | 0 | 0 | 0 | 0 | 0 | 0 | 0 | 0 | 199.9994 |  | 6.8215 | 300 | 300 | 300 | 317 |  | 16.4807 | 60 | 418 | 107.1272 | 47.2678 | -59.8594 | 60 | 200.34 | 0 | 199.9994 | 200.34
03.08.2022 11:57:05 | 00:07:00 | 420 |  | 0 | 0 | 0 | 0 | 0 | 0 | 0 | 0 | 0 | 0 | 0 | 0 | 199.9994 |  | 6.7871 | 298.7069 | 300 | 300 | 318 |  | 16.4944 | 60 | 420 | 107.2285 | 47.3653 | -59.8632 | 60 | 200.34 | 0 | 199.9994 | 200.34
03.08.2022 11:57:07 | 00:07:02 | 422 |  | 0 | 0 | 0 | 0 | 0 | 0 | 0 | 0 | 0 | 0 | 0 | 0 | 199.9994 |  | 6.8124 | 298.7069 | 300 | 300 | 320 |  | 16.5201 | 60 | 422 | 107.4304 | 47.5618 | -59.8686 | 60 | 200.34 | 0 | 199.9994 | 200.34
03.08.2022 11:57:09 | 00:07:04 | 424 |  | 0 | 0 | 0 | 0 | 0 | 0 | 0 | 0 | 0 | 0 | 0 | 0 | 199.9994 |  | 6.7899 | 300 | 300 | 300 | 318 |  | 16.5469 | 60 | 424 | 107.6316 | 47.7594 | -59.8722 | 60 | 200.34 | 0 | 199.9994 | 200.34
03.08.2022 11:57:11 | 00:07:06 | 426 |  | 0 | 0 | 0 | 0 | 0 | 0 | 0 | 0 | 0 | 0 | 0 | 0 | 199.9994 |  | 6.7344 | 298.7069 | 300 | 300 | 318 |  | 16.573 | 60 | 426 | 107.8307 | 47.9586 | -59.872 | 60 | 200.34 | 0 | 199.9994 | 200.34
03.08.2022 11:57:13 | 00:07:08 | 428 |  | 0 | 0 | 0 | 0 | 0 | 0 | 0 | 0 | 0 | 0 | 0 | 0 | 199.9994 |  | 6.7576 | 300 | 300 | 300 | 313 |  | 16.6001 | 60 | 428 | 108.0307 | 48.1577 | -59.873 | 60 | 200.34 | 0 | 199.9994 | 200.34
03.08.2022 11:57:15 | 00:07:10 | 430 |  | 0 | 0 | 0 | 0 | 0 | 0 | 0 | 0 | 0 | 0 | 0 | 0 | 199.9994 |  | 6.7407 | 298.7069 | 300 | 300 | 318 |  | 16.6272 | 60 | 430 | 108.2302 | 48.3561 | -59.874 | 60 | 200.34 | 0 | 199.9994 | 200.34
03.08.2022 11:57:17 | 00:07:12 | 432 |  | 0 | 0 | 0 | 0 | 0 | 0 | 0 | 0 | 0 | 0 | 0 | 0 | 199.9994 |  | 6.8039 | 300 | 300 | 300 | 320 |  | 16.6549 | 60 | 432 | 108.4302 | 48.5524 | -59.8779 | 60 | 200.34 | 0 | 199.9994 | 200.34
03.08.2022 11:57:19 | 00:07:14 | 434 |  | 0 | 0 | 0 | 0 | 0 | 0 | 0 | 0 | 0 | 0 | 0 | 0 | 199.9994 |  | 6.7728 | 298.7069 | 300 | 300 | 314 |  | 16.6824 | 60 | 434 | 108.6299 | 48.7492 | -59.8807 | 60 | 200.34 | 0 | 199.9994 | 200.34
03.08.2022 11:57:21 | 00:07:16 | 436 |  | 0 | 0 | 0 | 0 | 0 | 0 | 0 | 0 | 0 | 0 | 0 | 0 | 199.9994 |  | 6.7641 | 298.7069 | 300 | 300 | 316 |  | 16.7093 | 60 | 436 | 108.8297 | 48.9462 | -59.8835 | 60 | 200.34 | 0 | 199.9994 | 200.34
03.08.2022 11:57:23 | 00:07:18 | 438 |  | 0 | 0 | 0 | 0 | 0 | 0 | 0 | 0 | 0 | 0 | 0 | 0 | 199.9994 |  | 6.762 | 300 | 300 | 300 | 318 |  | 16.7362 | 60 | 438 | 109.0287 | 49.1461 | -59.8827 | 60 | 200.34 | 0 | 199.9994 | 200.34
03.08.2022 11:57:25 | 00:07:20 | 440 |  | 0 | 0 | 0 | 0 | 0 | 0 | 0 | 0 | 0 | 0 | 0 | 0 | 199.9994 |  | 6.7509 | 300 | 300 | 300 | 317 |  | 16.7632 | 60 | 440 | 109.2274 | 49.3443 | -59.8831 | 60 | 200.34 | 0 | 199.9994 | 200.34
03.08.2022 11:57:27 | 00:07:22 | 442 |  | 0 | 0 | 0 | 0 | 0 | 0 | 0 | 0 | 0 | 0 | 0 | 0 | 199.9994 |  | 6.7977 | 300 | 300 | 300 | 317 |  | 16.7909 | 60 | 442 | 109.4272 | 49.5407 | -59.8865 | 60 | 200.34 | 0 | 199.9994 | 200.34
03.08.2022 11:57:29 | 00:07:24 | 444 |  | 0 | 0 | 0 | 0 | 0 | 0 | 0 | 0 | 0 | 0 | 0 | 0 | 199.9994 |  | 6.6993 | 301.2931 | 300 | 300 | 319 |  | 16.8178 | 60 | 444 | 109.6273 | 49.7354 | -59.8919 | 60 | 200.34 | 0 | 199.9994 | 200.34
03.08.2022 11:57:31 | 00:07:26 | 446 |  | 0 | 0 | 0 | 0 | 0 | 0 | 0 | 0 | 0 | 0 | 0 | 0 | 199.9994 |  | 6.7372 | 298.7069 | 300 | 300 | 323 |  | 16.8457 | 60 | 446 | 109.8265 | 49.9322 | -59.8943 | 60 | 200.34 | 0 | 199.9994 | 200.34
03.08.2022 11:57:33 | 00:07:28 | 448 |  | 0 | 0 | 0 | 0 | 0 | 0 | 0 | 0 | 0 | 0 | 0 | 0 | 199.9994 |  | 6.759 | 298.7069 | 300 | 300 | 321 |  | 16.8872 | 60 | 448 | 110.1243 | 50.2246 | -59.8997 | 60 | 200.34 | 0 | 199.9994 | 200.34
03.08.2022 11:57:35 | 00:07:30 | 450 |  | 0 | 0 | 0 | 0 | 0 | 0 | 0 | 0 | 0 | 0 | 0 | 0 | 199.9994 |  | 6.7521 | 297.4138 | 300 | 300 | 315 |  | 16.9003 | 60 | 450 | 110.2232 | 50.3233 | -59.8999 | 60 | 200.34 | 0 | 199.9994 | 200.34
03.08.2022 11:57:37 | 00:07:32 | 452 |  | 0 | 0 | 0 | 0 | 0 | 0 | 0 | 0 | 0 | 0 | 0 | 0 | 199.9994 |  | 6.7323 | 300 | 300 | 300 | 317 |  | 16.9278 | 60 | 452 | 110.421 | 50.5183 | -59.9027 | 60 | 200.34 | 0 | 199.9994 | 200.34
03.08.2022 11:57:39 | 00:07:34 | 454 |  | 0 | 0 | 0 | 0 | 0 | 0 | 0 | 0 | 0 | 0 | 0 | 0 | 199.9994 |  | 6.7136 | 300 | 300 | 300 | 320 |  | 16.9549 | 60 | 454 | 110.6181 | 50.7117 | -59.9063 | 60 | 200.34 | 0 | 199.9994 | 200.34
03.08.2022 11:57:41 | 00:07:36 | 456 |  | 0 | 0 | 0 | 0 | 0 | 0 | 0 | 0 | 0 | 0 | 0 | 0 | 199.9994 |  | 6.7354 | 298.7069 | 300 | 300 | 317 |  | 16.9822 | 60 | 456 | 110.8153 | 50.9047 | -59.9106 | 60 | 200.34 | 0 | 199.9994 | 200.34
03.08.2022 11:57:43 | 00:07:38 | 458 |  | 0 | 0 | 0 | 0 | 0 | 0 | 0 | 0 | 0 | 0 | 0 | 0 | 199.9994 |  | 6.7175 | 300 | 300 | 300 | 317 |  | 17.0225 | 60 | 458 | 111.1097 | 51.1949 | -59.9148 | 60 | 200.34 | 0 | 199.9994 | 200.34
03.08.2022 11:57:45 | 00:07:40 | 460 |  | 0 | 0 | 0 | 0 | 0 | 0 | 0 | 0 | 0 | 0 | 0 | 0 | 199.9994 |  | 6.7031 | 298.7069 | 300 | 300 | 317 |  | 17.0359 | 60 | 460 | 111.2076 | 51.2916 | -59.916 | 60 | 200.34 | 0 | 199.9994 | 200.34
03.08.2022 11:57:47 | 00:07:42 | 462 |  | 0 | 0 | 0 | 0 | 0 | 0 | 0 | 0 | 0 | 0 | 0 | 0 | 199.9994 |  | 6.6947 | 297.4138 | 300 | 300 | 317 |  | 17.0628 | 60 | 462 | 111.4026 | 51.4868 | -59.9158 | 60 | 200.34 | 0 | 199.9994 | 200.34
03.08.2022 11:57:49 | 00:07:44 | 464 |  | 0 | 0 | 0 | 0 | 0 | 0 | 0 | 0 | 0 | 0 | 0 | 0 | 199.9994 |  | 6.6563 | 298.7069 | 300 | 300 | 318 |  | 17.0901 | 60 | 464 | 111.5972 | 51.6833 | -59.914 | 60 | 200.34 | 0 | 199.9994 | 200.34
03.08.2022 11:57:51 | 00:07:46 | 466 |  | 0 | 0 | 0 | 0 | 0 | 0 | 0 | 0 | 0 | 0 | 0 | 0 | 199.9994 |  | 6.6937 | 298.7069 | 300 | 300 | 315 |  | 17.1162 | 60 | 466 | 111.7923 | 51.8787 | -59.9136 | 60 | 200.34 | 0 | 199.9994 | 200.34
03.08.2022 11:57:53 | 00:07:48 | 468 |  | 0 | 0 | 0 | 0 | 0 | 0 | 0 | 0 | 0 | 0 | 0 | 0 | 199.9994 |  | 6.6872 | 300 | 300 | 300 | 316 |  | 17.1435 | 60 | 468 | 111.9883 | 52.0747 | -59.9136 | 60 | 200.34 | 0 | 199.9994 | 200.34
03.08.2022 11:57:55 | 00:07:50 | 470 |  | 0 | 0 | 0 | 0 | 0 | 0 | 0 | 0 | 0 | 0 | 0 | 0 | 199.9994 |  | 6.6384 | 300 | 300 | 300 | 319 |  | 17.1856 | 60 | 470 | 112.2828 | 52.3691 | -59.9138 | 60 | 200.34 | 0 | 199.9994 | 200.34
03.08.2022 11:57:57 | 00:07:52 | 472 |  | 0 | 0 | 0 | 0 | 0 | 0 | 0 | 0 | 0 | 0 | 0 | 0 | 199.9994 |  | 6.7152 | 300 | 300 | 300 | 318 |  | 17.2129 | 60 | 472 | 112.4803 | 52.5623 | -59.918 | 60 | 200.34 | 0 | 199.9994 | 200.34
03.08.2022 11:57:59 | 00:07:54 | 474 |  | 0 | 0 | 0 | 0 | 0 | 0 | 0 | 0 | 0 | 0 | 0 | 0 | 199.9994 |  | 6.6658 | 301.2931 | 300 | 300 | 316 |  | 17.24 | 60 | 474 | 112.6781 | 52.7563 | -59.9218 | 60 | 200.34 | 0 | 199.9994 | 200.34
03.08.2022 11:58:01 | 00:07:56 | 476 |  | 0 | 0 | 0 | 0 | 0 | 0 | 0 | 0 | 0 | 0 | 0 | 0 | 199.9994 |  | 6.648 | 301.2931 | 300 | 300 | 317 |  | 17.2677 | 60 | 476 | 112.8747 | 52.9491 | -59.9256 | 60 | 200.34 | 0 | 199.9994 | 200.34
03.08.2022 11:58:03 | 00:07:58 | 478 |  | 0 | 0 | 0 | 0 | 0 | 0 | 0 | 0 | 0 | 0 | 0 | 0 | 199.9994 |  | 6.6298 | 297.4138 | 300 | 300 | 317 |  | 17.2958 | 60 | 478 | 113.071 | 53.1383 | -59.9326 | 60 | 200.34 | 0 | 199.9994 | 200.34
03.08.2022 11:58:05 | 00:08:00 | 480 |  | 0 | 0 | 0 | 0 | 0 | 0 | 0 | 0 | 0 | 0 | 0 | 0 | 199.9994 |  | 6.6541 | 298.7069 | 300 | 300 | 318 |  | 17.3232 | 60 | 480 | 113.267 | 53.3274 | -59.9397 | 60 | 200.34 | 0 | 199.9994 | 200.34
03.08.2022 11:58:07 | 00:08:02 | 482 |  | 0 | 0 | 0 | 0 | 0 | 0 | 0 | 0 | 0 | 0 | 0 | 0 | 199.9994 |  | 6.6536 | 302.5862 | 300 | 300 | 317 |  | 17.3517 | 60 | 482 | 113.461 | 53.5184 | -59.9427 | 60 | 200.34 | 0 | 199.9994 | 200.34
03.08.2022 11:58:09 | 00:08:04 | 484 |  | 0 | 0 | 0 | 0 | 0 | 0 | 0 | 0 | 0 | 0 | 0 | 0 | 199.9994 |  | 6.6593 | 297.4138 | 300 | 300 | 317 |  | 17.3802 | 60 | 484 | 113.6533 | 53.7104 | -59.9429 | 60 | 200.34 | 0 | 199.9994 | 200.34
03.08.2022 11:58:11 | 00:08:06 | 486 |  | 0 | 0 | 0 | 0 | 0 | 0 | 0 | 0 | 0 | 0 | 0 | 0 | 199.9994 |  | 6.6605 | 298.7069 | 300 | 300 | 320 |  | 17.4073 | 60 | 486 | 113.8453 | 53.9038 | -59.9415 | 60 | 200.34 | 0 | 199.9994 | 200.34
03.08.2022 11:58:13 | 00:08:08 | 488 |  | 0 | 0 | 0 | 0 | 0 | 0 | 0 | 0 | 0 | 0 | 0 | 0 | 199.9994 |  | 6.5995 | 300 | 300 | 300 | 318 |  | 17.4362 | 60 | 488 | 114.0369 | 54.0988 | -59.9381 | 60 | 200.34 | 0 | 199.9994 | 200.34
03.08.2022 11:58:15 | 00:08:10 | 490 |  | 0 | 0 | 0 | 0 | 0 | 0 | 0 | 0 | 0 | 0 | 0 | 0 | 199.9994 |  | 6.6003 | 301.2931 | 300 | 300 | 318 |  | 17.4643 | 60 | 490 | 114.2297 | 54.2935 | -59.9362 | 60 | 200.34 | 0 | 199.9994 | 200.34
03.08.2022 11:58:17 | 00:08:12 | 492 |  | 0 | 0 | 0 | 0 | 0 | 0 | 0 | 0 | 0 | 0 | 0 | 0 | 199.9994 |  | 6.6563 | 300 | 300 | 300 | 321 |  | 17.4924 | 60 | 492 | 114.4227 | 54.4875 | -59.9352 | 60 | 200.34 | 0 | 199.9994 | 200.34
03.08.2022 11:58:19 | 00:08:14 | 494 |  | 0 | 0 | 0 | 0 | 0 | 0 | 0 | 0 | 0 | 0 | 0 | 0 | 199.9994 |  | 6.6924 | 297.4138 | 300 | 300 | 317 |  | 17.5213 | 60 | 494 | 114.617 | 54.6807 | -59.9362 | 60 | 200.34 | 0 | 199.9994 | 200.34
03.08.2022 11:58:21 | 00:08:16 | 496 |  | 0 | 0 | 0 | 0 | 0 | 0 | 0 | 0 | 0 | 0 | 0 | 0 | 199.9994 |  | 6.6228 | 302.5862 | 300 | 300 | 321 |  | 17.5484 | 60 | 496 | 114.8092 | 54.8733 | -59.9358 | 60 | 200.34 | 0 | 199.9994 | 200.34
03.08.2022 11:58:23 | 00:08:18 | 498 |  | 0 | 0 | 0 | 0 | 0 | 0 | 0 | 0 | 0 | 0 | 0 | 0 | 199.9994 |  | 6.6696 | 300 | 300 | 300 | 320 |  | 17.5767 | 60 | 498 | 114.8154 | 55.0646 | -59.7509 | 60 | 200.34 | 0 | 199.9994 | 200.34
03.08.2022 11:58:25 | 00:08:20 | 500 |  | 0 | 0 | 0 | 0 | 0 | 0 | 0 | 0 | 0 | 0 | 0 | 0 | 199.9994 |  | 6.574 | 301.2931 | 300 | 300 | 318 |  | 17.6005 | 60 | 500 | 114.3762 | 55.2524 | -59.1238 | 60 | 200.34 | 0 | 199.9994 | 200.34
03.08.2022 11:58:27 | 00:08:22 | 502 |  | 0 | 0 | 0 | 0 | 0 | 0 | 0 | 0 | 0 | 0 | 0 | 0 | 199.9994 |  | 6.6058 | 297.4138 | 300 | 300 | 317 |  | 17.9862 | 60 | 502 | 113.6035 | 55.4404 | -58.1631 | 60 | 200.34 | 0 | 199.9994 | 200.34
03.08.2022 11:58:29 | 00:08:24 | 504 |  | 0 | 0 | 0 | 0 | 0 | 0 | 0 | 0 | 0 | 0 | 0 | 0 | 199.9994 |  | 6.6418 | 300 | 300 | 300 | 319 |  | 18.8785 | 60 | 504 | 112.7636 | 55.6308 | -57.1328 | 60 | 200.34 | 0 | 199.9994 | 200.34
03.08.2022 11:58:31 | 00:08:26 | 506 |  | 0 | 0 | 0 | 0 | 0 | 0 | 0 | 0 | 0 | 0 | 0 | 0 | 199.9994 |  | 6.5921 | 296.1207 | 300 | 300 | 316 |  | 19.9303 | 60 | 506 | 111.8579 | 55.8182 | -56.0397 | 60 | 200.34 | 0 | 199.9994 | 200.34
03.08.2022 11:58:33 | 00:08:28 | 508 |  | 0 | 0 | 0 | 0 | 0 | 0 | 0 | 0 | 0 | 0 | 0 | 0 | 199.9994 |  | 6.6298 | 297.4138 | 300 | 300 | 316 |  | 21.0986 | 60 | 508 | 110.8564 | 56.0064 | -54.8501 | 60 | 200.34 | 0 | 199.9994 | 200.34
03.08.2022 11:58:35 | 00:08:30 | 510 |  | 0 | 0 | 0 | 0 | 0 | 0 | 0 | 0 | 0 | 0 | 0 | 0 | 199.9994 |  | 6.598 | 298.7069 | 300 | 300 | 317 |  | 22.219 | 60 | 510 | 109.7463 | 56.1906 | -53.5557 | 60 | 200.34 | 0 | 199.9994 | 200.34
03.08.2022 11:58:37 | 00:08:32 | 512 |  | 0 | 0 | 0 | 0 | 0 | 0 | 0 | 0 | 0 | 0 | 0 | 0 | 199.9994 |  | 6.5907 | 297.4138 | 300 | 300 | 317 |  | 23.0838 | 60 | 512 | 108.5275 | 56.3724 | -52.1552 | 60 | 200.34 | 0 | 199.9994 | 200.34
03.08.2022 11:58:39 | 00:08:34 | 514 |  | 0 | 0 | 0 | 0 | 0 | 0 | 0 | 0 | 0 | 0 | 0 | 0 | 199.9994 |  | 6.5953 | 298.7069 | 300 | 300 | 320 |  | 23.7967 | 60 | 514 | 107.2217 | 56.5532 | -50.6686 | 60 | 200.34 | 0 | 199.9994 | 200.34
03.08.2022 11:58:41 | 00:08:36 | 516 |  | 0 | 0 | 0 | 0 | 0 | 0 | 0 | 0 | 0 | 0 | 0 | 0 | 199.9994 |  | 6.5785 | 301.2931 | 300 | 300 | 315 |  | 24.3854 | 60 | 516 | 105.8559 | 56.7349 | -49.121 | 60 | 200.34 | 0 | 199.9994 | 200.34
03.08.2022 11:58:43 | 00:08:38 | 518 |  | 0 | 0 | 0 | 0 | 0 | 0 | 0 | 0 | 0 | 0 | 0 | 0 | 199.9994 |  | 6.6928 | 300 | 300 | 300 | 317 |  | 24.8618 | 60 | 518 | 104.4526 | 56.9117 | -47.5409 | 60 | 200.34 | 0 | 199.9994 | 200.34
03.08.2022 11:58:45 | 00:08:40 | 520 |  | 0 | 0 | 0 | 0 | 0 | 0 | 0 | 0 | 0 | 0 | 0 | 0 | 199.9994 |  | 6.5502 | 297.4138 | 300 | 300 | 319 |  | 25.2382 | 60 | 520 | 103.0288 | 57.0865 | -45.9423 | 60 | 200.34 | 0 | 199.9994 | 200.34
03.08.2022 11:58:47 | 00:08:42 | 522 |  | 0 | 0 | 0 | 0 | 0 | 0 | 0 | 0 | 0 | 0 | 0 | 0 | 199.9994 |  | 6.6163 | 300 | 300 | 300 | 319 |  | 25.5267 | 60 | 522 | 101.5964 | 57.2586 | -44.3378 | 60 | 200.34 | 0 | 199.9994 | 200.34
03.08.2022 11:58:49 | 00:08:44 | 524 |  | 0 | 0 | 0 | 0 | 0 | 0 | 0 | 0 | 0 | 0 | 0 | 0 | 199.9994 |  | 6.5552 | 298.7069 | 300 | 300 | 315 |  | 25.747 | 60 | 524 | 100.165 | 57.4256 | -42.7394 | 60 | 200.34 | 0 | 199.9994 | 200.34
03.08.2022 11:58:51 | 00:08:46 | 526 |  | 0 | 0 | 0 | 0 | 0 | 0 | 0 | 0 | 0 | 0 | 0 | 0 | 199.9994 |  | 6.5508 | 298.7069 | 300 | 300 | 319 |  | 25.9141 | 60 | 526 | 98.7416 | 57.5887 | -41.1529 | 60 | 200.34 | 0 | 199.9994 | 200.34
03.08.2022 11:58:53 | 00:08:48 | 528 |  | 0 | 0 | 0 | 0 | 0 | 0 | 0 | 0 | 0 | 0 | 0 | 0 | 199.9994 |  | 6.5477 | 297.4138 | 300 | 300 | 319 |  | 26.0418 | 60 | 528 | 97.3302 | 57.7456 | -39.5846 | 60 | 200.34 | 0 | 199.9994 | 200.34
03.08.2022 11:58:55 | 00:08:50 | 530 |  | 0 | 0 | 0 | 0 | 0 | 0 | 0 | 0 | 0 | 0 | 0 | 0 | 199.9994 |  | 6.552 | 298.7069 | 300 | 300 | 320 |  | 26.1439 | 60 | 530 | 95.9357 | 57.8981 | -38.0376 | 60 | 200.34 | 0 | 199.9994 | 200.34
03.08.2022 11:58:57 | 00:08:52 | 532 |  | 0 | 0 | 0 | 0 | 0 | 0 | 0 | 0 | 0 | 0 | 0 | 0 | 199.9994 |  | 6.5823 | 298.7069 | 300 | 300 | 315 |  | 26.2268 | 60 | 532 | 94.5601 | 58.0472 | -36.5129 | 60 | 200.34 | 0 | 199.9994 | 200.34
03.08.2022 11:58:59 | 00:08:54 | 534 |  | 0 | 0 | 0 | 0 | 0 | 0 | 0 | 0 | 0 | 0 | 0 | 0 | 199.9994 |  | 6.6297 | 300 | 300 | 300 | 315 |  | 26.3014 | 60 | 534 | 93.2047 | 58.1908 | -35.0139 | 60 | 200.34 | 0 | 199.9994 | 200.34
03.08.2022 11:59:01 | 00:08:56 | 536 |  | 0 | 0 | 0 | 0 | 0 | 0 | 0 | 0 | 0 | 0 | 0 | 0 | 199.9994 |  | 6.5308 | 298.7069 | 300 | 300 | 318 |  | 26.3672 | 60 | 536 | 91.8714 | 58.3297 | -33.5418 | 60 | 200.34 | 0 | 199.9994 | 200.34
03.08.2022 11:59:03 | 00:08:58 | 538 |  | 0 | 0 | 0 | 0 | 0 | 0 | 0 | 0 | 0 | 0 | 0 | 0 | 199.9994 |  | 6.5533 | 297.4138 | 300 | 300 | 319 |  | 26.4318 | 60 | 538 | 90.5606 | 58.4629 | -32.0977 | 60 | 200.34 | 0 | 199.9994 | 200.34
03.08.2022 11:59:05 | 00:09:00 | 540 |  | 0 | 0 | 0 | 0 | 0 | 0 | 0 | 0 | 0 | 0 | 0 | 0 | 199.9994 |  | 6.5975 | 300 | 300 | 300 | 319 |  | 26.4912 | 60 | 540 | 89.2731 | 58.5915 | -30.6815 | 60 | 200.34 | 0 | 199.9994 | 200.34
03.08.2022 11:59:07 | 00:09:02 | 542 |  | 0 | 0 | 0 | 0 | 0 | 0 | 0 | 0 | 0 | 0 | 0 | 0 | 199.9994 |  | 6.5181 | 298.7069 | 300 | 300 | 323 |  | 26.5534 | 60 | 542 | 88.008 | 58.7155 | -29.2925 | 60 | 200.34 | 0 | 199.9994 | 200.34
03.08.2022 11:59:09 | 00:09:04 | 544 |  | 0 | 0 | 0 | 0 | 0 | 0 | 0 | 0 | 0 | 0 | 0 | 0 | 199.9994 |  | 6.5371 | 300 | 300 | 300 | 322 |  | 26.6138 | 60 | 544 | 86.7664 | 58.8339 | -27.9325 | 60 | 200.34 | 0 | 199.9994 | 200.34
03.08.2022 11:59:11 | 00:09:06 | 546 |  | 0 | 0 | 0 | 0 | 0 | 0 | 0 | 0 | 0 | 0 | 0 | 0 | 199.9994 |  | 6.5291 | 300 | 300 | 300 | 317 |  | 26.6736 | 60 | 546 | 85.547 | 58.8897 | -26.6574 | 60 | 200.34 | 0 | 199.9994 | 200.34
03.08.2022 11:59:13 | 00:09:08 | 548 |  | 0 | 0 | 0 | 0 | 0 | 0 | 0 | 0 | 0 | 0 | 0 | 0 | 199.9994 |  | 6.5547 | 298.7069 | 300 | 300 | 318 |  | 26.731 | 60 | 548 | 84.3502 | 58.9976 | -25.3525 | 60 | 200.34 | 0 | 199.9994 | 200.34
03.08.2022 11:59:15 | 00:09:10 | 550 |  | 0 | 0 | 0 | 0 | 0 | 0 | 0 | 0 | 0 | 0 | 0 | 0 | 199.9994 |  | 6.529 | 298.7069 | 300 | 300 | 315 |  | 26.7916 | 60 | 550 | 83.175 | 59.1042 | -24.0708 | 60 | 200.34 | 0 | 199.9994 | 200.34
03.08.2022 11:59:17 | 00:09:12 | 552 |  | 0 | 0 | 0 | 0 | 0 | 0 | 0 | 0 | 0 | 0 | 0 | 0 | 199.9994 |  | 6.5267 | 300 | 300 | 300 | 321 |  | 26.853 | 60 | 552 | 82.0217 | 59.2043 | -22.8174 | 60 | 200.34 | 0 | 199.9994 | 200.34
03.08.2022 11:59:19 | 00:09:14 | 554 |  | 0 | 0 | 0 | 0 | 0 | 0 | 0 | 0 | 0 | 0 | 0 | 0 | 199.9994 |  | 6.5687 | 298.7069 | 300 | 300 | 320 |  | 26.917 | 60 | 554 | 80.8886 | 59.3012 | -21.5874 | 60 | 200.34 | 0 | 199.9994 | 200.34
03.08.2022 11:59:21 | 00:09:16 | 556 |  | 0 | 0 | 0 | 0 | 0 | 0 | 0 | 0 | 0 | 0 | 0 | 0 | 199.9994 |  | 6.5422 | 298.7069 | 300 | 300 | 318 |  | 26.9814 | 60 | 556 | 79.7764 | 59.3939 | -20.3825 | 60 | 200.34 | 0 | 199.9994 | 200.34
03.08.2022 11:59:23 | 00:09:18 | 558 |  | 0 | 0 | 0 | 0 | 0 | 0 | 0 | 0 | 0 | 0 | 0 | 0 | 199.9994 |  | 6.5218 | 297.4138 | 300 | 300 | 315 |  | 27.0454 | 60 | 558 | 78.6841 | 59.4804 | -19.2037 | 60 | 200.34 | 0 | 199.9994 | 200.34
03.08.2022 11:59:25 | 00:09:20 | 560 |  | 0 | 0 | 0 | 0 | 0 | 0 | 0 | 0 | 0 | 0 | 0 | 0 | 199.9994 |  | 6.5067 | 301.2931 | 300 | 300 | 320 |  | 27.1082 | 60 | 560 | 77.6109 | 59.5635 | -18.0474 | 60 | 200.34 | 0 | 199.9994 | 200.34
03.08.2022 11:59:27 | 00:09:22 | 562 |  | 0 | 0 | 0 | 0 | 0 | 0 | 0 | 0 | 0 | 0 | 0 | 0 | 199.9994 |  | 6.5611 | 298.7069 | 300 | 300 | 318 |  | 27.1738 | 60 | 562 | 76.5563 | 59.6425 | -16.9137 | 60 | 200.34 | 0 | 199.9994 | 200.34
03.08.2022 11:59:29 | 00:09:24 | 564 |  | 0 | 0 | 0 | 0 | 0 | 0 | 0 | 0 | 0 | 0 | 0 | 0 | 199.9994 |  | 6.5002 | 298.7069 | 300 | 300 | 318 |  | 27.2404 | 60 | 564 | 75.5199 | 59.718 | -15.802 | 60 | 200.34 | 0 | 199.9994 | 200.34
03.08.2022 11:59:31 | 00:09:26 | 566 |  | 0 | 0 | 0 | 0 | 0 | 0 | 0 | 0 | 0 | 0 | 0 | 0 | 199.9994 |  | 6.5407 | 298.7069 | 300 | 300 | 316 |  | 27.309 | 60 | 566 | 74.5024 | 59.7904 | -14.712 | 60 | 200.34 | 0 | 199.9994 | 200.34
03.08.2022 11:59:33 | 00:09:28 | 568 |  | 0 | 0 | 0 | 0 | 0 | 0 | 0 | 0 | 0 | 0 | 0 | 0 | 199.9994 |  | 6.4907 | 300 | 300 | 300 | 317 |  | 27.3759 | 60 | 568 | 73.5014 | 59.8568 | -13.6446 | 60 | 200.34 | 0 | 199.9994 | 200.34
03.08.2022 11:59:35 | 00:09:30 | 570 |  | 0 | 0 | 0 | 0 | 0 | 0 | 0 | 0 | 0 | 0 | 0 | 0 | 199.9994 |  | 6.492 | 300 | 300 | 300 | 320 |  | 27.4403 | 60 | 570 | 72.5174 | 59.9196 | -12.5978 | 60 | 200.34 | 0 | 199.9994 | 200.34
03.08.2022 11:59:37 | 00:09:32 | 572 |  | 0 | 0 | 0 | 0 | 0 | 0 | 0 | 0 | 0 | 0 | 0 | 0 | 199.9994 |  | 6.4867 | 298.7069 | 300 | 300 | 319 |  | 27.5037 | 60 | 572 | 71.5497 | 59.9794 | -11.5703 | 60 | 200.34 | 0 | 199.9994 | 200.34
03.08.2022 11:59:39 | 00:09:34 | 574 |  | 1.425 | 0 | 0 | 300 | 0 | 0 | 300 | 0 | 0 | 2.775 | 0 | 0 | 199.9994 |  | 6.5046 | 300 | 300 | 300 | 319 |  | 27.5677 | 60 | 574 | 70.5976 | 60.035 | -10.5627 | 60 | 200.34 | 0 | 199.9994 | 200.34
03.08.2022 11:59:41 | 00:09:36 | 576 |  | 5.025 | 0 | 0 | 300 | 0 | 0.33334 | 300 | 0 | 0.16668 | 6.825 | 0 | 0 | 199.9994 |  | 6.4727 | 298.7069 | 300 | 300 | 318 |  | 27.6315 | 60 | 576 | 69.6614 | 60.0855 | -9.5759 | 60 | 200.34 | 0 | 199.9994 | 200.34
03.08.2022 11:59:43 | 00:09:38 | 578 |  | 8.4 | 0.19 | 0.31199 | 300 | 0.37 | 0.66668 | 300 | 0.19 | 0.50002 | 10.425 | 0.37 | 0.37 | 200.5594 |  | 6.6371 | 301.2931 | 300 | 300 | 316 |  | 27.6959 | 60 | 578 | 68.7401 | 60.1301 | -8.61 | 60 | 201.022 | 0 | 199.9994 | 200.34
03.08.2022 11:59:45 | 00:09:40 | 580 |  | 11.7 | 0.67 | 1.1002 | 300 | 0.91 | 1 | 300 | 0.67 | 0.83336 | 14.025 | 0.91 | 0.91 | 201.5794 |  | 6.9971 | 298.7069 | 300 | 300 | 317 |  | 27.7625 | 60 | 580 | 67.8343 | 60.1724 | -7.6619 | 60 | 202.3502 | 0 | 199.9994 | 200.34
03.08.2022 11:59:47 | 00:09:42 | 582 |  | 12.075 | 1.12 | 1.8391 | 300 | 1.39 | 1.3334 | 300 | 1.12 | 1.1667 | 10.65 | 1.39 | 1.39 | 202.5094 |  | 7.2694 | 298.7069 | 300 | 300 | 319 |  | 27.8265 | 60 | 582 | 66.9421 | 60.2031 | -6.7389 | 60 | 203.5691 | 0 | 199.9994 | 200.34
03.08.2022 11:59:49 | 00:09:44 | 584 |  | 11.475 | 1.56 | 2.5616 | 300 | 1.87 | 1.6667 | 300 | 1.56 | 1.5 | 9.3 | 1.87 | 1.87 | 203.4294 |  | 7.6237 | 300 | 300 | 300 | 319 |  | 27.8901 | 60 | 584 | 66.0638 | 60.2172 | -5.8467 | 60 | 204.7716 | 0 | 199.9994 | 200.34
03.08.2022 11:59:51 | 00:09:46 | 586 |  | 9.975 | 1.8 | 2.9557 | 300 | 1.79 | 2 | 300 | 1.8 | 1.8333 | 9.375 | 1.79 | 1.79 | 203.5894 |  | 7.9877 | 298.7069 | 300 | 300 | 319 |  | 27.9527 | 60 | 586 | 65.1996 | 60.2166 | -4.9831 | 60 | 205.0857 | 0 | 199.9994 | 200.34
03.08.2022 11:59:53 | 00:09:48 | 588 |  | 8.25 | 2.2 | 3.6125 | 300 | 2.15 | 2.3333 | 300 | 2.2 | 2.1667 | 7.5 | 2.15 | 2.15 | 204.3494 |  | 8.2435 | 300 | 300 | 300 | 319 |  | 28.0141 | 60 | 588 | 64.3479 | 60.2075 | -4.1404 | 60 | 206.1025 | 0 | 199.9994 | 200.34
03.08.2022 11:59:55 | 00:09:50 | 590 |  | 8.925 | 2.45 | 4.023 | 300 | 2.64 | 2.6667 | 300 | 2.45 | 2.5 | 10.575 | 2.64 | 2.64 | 205.0894 |  | 8.4243 | 298.7069 | 300 | 300 | 316 |  | 28.0789 | 60 | 590 | 63.5096 | 60.1957 | -3.3139 | 60 | 207.003 | 0 | 199.9994 | 200.34
03.08.2022 11:59:57 | 00:09:52 | 592 |  | 8.475 | 2.66 | 4.3678 | 300 | 2.87 | 3 | 300 | 2.66 | 2.8333 | 10.575 | 2.87 | 2.87 | 205.5294 |  | 8.5441 | 300 | 300 | 300 | 319 |  | 28.0294 | 60 | 592 | 62.6827 | 60.1738 | -2.5089 | 60 | 207.5778 | 0 | 199.9994 | 200.34
03.08.2022 11:59:59 | 00:09:54 | 594 |  | 9.3 | 2.99 | 4.9097 | 300 | 3.2 | 3.3334 | 300 | 2.99 | 3.1667 | 9 | 3.2 | 3.2 | 206.1894 |  | 8.65 | 297.4138 | 300 | 300 | 318 |  | 27.2378 | 60 | 594 | 61.8711 | 60.1445 | -1.7266 | 60 | 208.4497 | 0 | 199.9994 | 200.34
03.08.2022 12:00:01 | 00:09:56 | 596 |  | 9.975 | 3.33 | 5.468 | 300 | 3.56 | 3.6667 | 300 | 3.33 | 3.5 | 10.425 | 3.56 | 3.56 | 206.8894 |  | 8.7147 | 298.7069 | 300 | 300 | 314 |  | 25.8778 | 60 | 596 | 61.1105 | 60.1116 | -0.99883 | 60 | 209.368 | 0 | 199.9994 | 200.34
03.08.2022 12:00:03 | 00:09:58 | 598 |  | 10.425 | 3.69 | 6.0591 | 300 | 3.84 | 4 | 300 | 3.69 | 3.8334 | 10.275 | 3.84 | 3.84 | 207.5294 |  | 8.744 | 298.7069 | 300 | 300 | 319 |  | 24.8347 | 60 | 598 | 60.6173 | 60.0731 | -0.54416 | 60 | 210.2391 | 0 | 199.9994 | 200.34
03.08.2022 12:00:05 | 00:10:00 | 600 |  | 9.975 | 3.99 | 6.5517 | 300 | 4.26 | 4.3333 | 300 | 3.99 | 4.1667 | 9.825 | 4.26 | 4.26 | 208.2494 |  | 8.7879 | 301.2931 | 300 | 300 | 318 |  | 24.0441 | 60 | 600 | 60.5075 | 60.0268 | -0.48076 | 60 | 211.1517 | 0 | 199.9994 | 200.34
03.08.2022 12:00:07 | 00:10:02 | 602 |  | 10.8 | 4.38 | 7.1921 | 300 | 4.57 | 4.6667 | 300 | 4.38 | 4.5 | 10.8 | 4.57 | 4.57 | 208.9494 |  | 8.8096 | 301.2931 | 300 | 300 | 317 |  | 23.383 | 60 | 602 | 60.7196 | 59.9742 | -0.74541 | 60 | 212.1021 | 0 | 199.9994 | 200.34
03.08.2022 12:00:09 | 00:10:04 | 604 |  | 9.975 | 4.66 | 7.6519 | 300 | 4.87 | 5 | 300 | 4.66 | 4.8333 | 9.3 | 4.87 | 4.87 | 209.5294 |  | 8.8347 | 300 | 300 | 300 | 318 |  | 22.8366 | 60 | 604 | 61.1791 | 59.9198 | -1.2593 | 60 | 212.8619 | 0 | 199.9994 | 200.34
03.08.2022 12:00:11 | 00:10:06 | 606 |  | 9.9 | 5.13 | 8.4236 | 300 | 5.28 | 5.3333 | 300 | 5.13 | 5.1667 | 9.825 | 5.28 | 5.28 | 210.4094 |  | 8.8476 | 300 | 300 | 300 | 320 |  | 22.4018 | 60 | 606 | 61.824 | 59.8614 | -1.9625 | 60 | 214.0436 | 0 | 199.9994 | 200.34
03.08.2022 12:00:13 | 00:10:08 | 608 |  | 9.375 | 5.32 | 8.7356 | 300 | 5.5 | 5.6667 | 300 | 5.32 | 5.5 | 9.225 | 5.5 | 5.5 | 210.8194 |  | 8.8481 | 298.7069 | 300 | 300 | 314 |  | 22.0724 | 60 | 608 | 62.5515 | 59.8022 | -2.7493 | 60 | 214.5756 | 0 | 199.9994 | 200.34
03.08.2022 12:00:15 | 00:10:10 | 610 |  | 7.725 | 5.7 | 9.3596 | 300 | 5.88 | 6 | 300 | 5.7 | 5.8334 | 9.3 | 5.88 | 5.88 | 211.5794 |  | 8.8711 | 298.7069 | 300 | 300 | 319 |  | 21.8358 | 60 | 610 | 63.312 | 59.739 | -3.5729 | 60 | 215.5796 | 0 | 199.9994 | 200.34
03.08.2022 12:00:17 | 00:10:12 | 612 |  | 10.125 | 5.91 | 9.7044 | 300 | 6.1 | 6.3334 | 300 | 5.91 | 6.1667 | 9.75 | 6.1 | 6.1 | 212.0094 |  | 8.8783 | 300 | 300 | 300 | 318 |  | 21.6753 | 60 | 612 | 64.083 | 59.6718 | -4.4112 | 60 | 216.1444 | 0 | 199.9994 | 200.34
03.08.2022 12:00:19 | 00:10:14 | 614 |  | 9.75 | 6.16 | 10.1149 | 300 | 6.52 | 6.6667 | 300 | 6.16 | 6.5 | 10.275 | 6.52 | 6.52 | 212.6794 |  | 8.8823 | 301.2931 | 300 | 300 | 316 |  | 21.5754 | 60 | 614 | 64.8644 | 59.606 | -5.2584 | 60 | 216.9749 | 0 | 199.9994 | 200.34
03.08.2022 12:00:21 | 00:10:16 | 616 |  | 10.65 | 6.67 | 10.9524 | 300 | 6.8 | 7 | 300 | 6.67 | 6.8333 | 10.5 | 6.8 | 6.8 | 213.4694 |  | 8.9049 | 298.7069 | 300 | 300 | 317 |  | 21.518 | 60 | 616 | 65.6493 | 59.5398 | -6.1095 | 60 | 218.0924 | 0 | 199.9994 | 200.34
03.08.2022 12:00:23 | 00:10:18 | 618 |  | 11.4 | 7 | 11.4943 | 300 | 7.25 | 7.3333 | 300 | 7 | 7.1667 | 9.6 | 7.25 | 7.25 | 214.2494 |  | 8.9052 | 298.7069 | 300 | 300 | 316 |  | 21.4931 | 60 | 618 | 66.4296 | 59.4684 | -6.9613 | 60 | 219.0843 | 0 | 199.9994 | 200.34
03.08.2022 12:00:25 | 00:10:20 | 620 |  | 9.525 | 7.33 | 12.0361 | 300 | 7.5 | 7.6667 | 300 | 7.33 | 7.5 | 10.5 | 7.5 | 7.5 | 214.8294 |  | 8.9218 | 298.7069 | 300 | 300 | 319 |  | 21.4885 | 60 | 620 | 67.2081 | 59.3937 | -7.8144 | 60 | 219.8761 | 0 | 199.9994 | 200.34
03.08.2022 12:00:27 | 00:10:22 | 622 |  | 9.75 | 7.68 | 12.6108 | 300 | 7.8 | 8 | 300 | 7.68 | 7.8334 | 9.375 | 7.8 | 7.8 | 215.4794 |  | 8.9082 | 302.5862 | 300 | 300 | 319 |  | 21.4965 | 60 | 622 | 67.9969 | 59.3211 | -8.6758 | 60 | 220.7508 | 0 | 199.9994 | 200.34
03.08.2022 12:00:29 | 00:10:24 | 624 |  | 10.2 | 7.94 | 13.0378 | 300 | 8.2 | 8.3334 | 300 | 7.94 | 8.1667 | 9.825 | 8.2 | 8.2 | 216.1394 |  | 8.9047 | 301.2931 | 300 | 300 | 317 |  | 21.513 | 60 | 624 | 68.796 | 59.2503 | -9.5458 | 60 | 221.5778 | 0 | 199.9994 | 200.34
03.08.2022 12:00:31 | 00:10:26 | 626 |  | 10.425 | 8.3 | 13.6289 | 300 | 8.5 | 8.6667 | 300 | 8.3 | 8.5 | 10.35 | 8.5 | 8.5 | 216.7994 |  | 8.9081 | 297.4138 | 300 | 300 | 316 |  | 21.5334 | 60 | 626 | 69.6034 | 59.1858 | -10.4176 | 60 | 222.4689 | 0 | 199.9994 | 200.34
03.08.2022 12:00:33 | 00:10:28 | 628 |  | 10.725 | 8.69 | 14.2693 | 300 | 8.81 | 9 | 300 | 8.69 | 8.8333 | 9.3 | 8.81 | 8.81 | 217.4994 |  | 8.9145 | 300 | 300 | 300 | 318 |  | 21.5569 | 60 | 628 | 70.403 | 59.1184 | -11.2846 | 60 | 223.4193 | 0 | 199.9994 | 200.34
03.08.2022 12:00:35 | 00:10:30 | 630 |  | 9.375 | 9.07 | 14.8933 | 300 | 9.18 | 9.3333 | 300 | 9.07 | 9.1667 | 8.55 | 9.18 | 9.18 | 218.2494 |  | 8.9108 | 300 | 300 | 300 | 319 |  | 21.581 | 60 | 630 | 71.1884 | 59.0496 | -12.1388 | 60 | 224.4133 | 0 | 199.9994 | 200.34
03.08.2022 12:00:37 | 00:10:32 | 632 |  | 8.475 | 9.37 | 15.3859 | 300 | 9.44 | 9.6667 | 300 | 9.37 | 9.5 | 9 | 9.44 | 9.44 | 218.8094 |  | 8.9133 | 300 | 300 | 300 | 319 |  | 21.581 | 60 | 632 | 71.1884 | 59.0496 | -12.1388 | 60 | 225.1659 | 0 | 199.9994 | 200.34
03.08.2022 12:00:39 | 00:10:34 | 634 |  | 8.55 | 9.55 | 15.6814 | 300 | 9.64 | 9.8333 | 300 | 9.55 | 9.6667 | 9.975 | 9.64 | 9.64 | 219.1894 |  | 8.9195 | 297.4138 | 300 | 300 | 316 |  | 21.6051 | 60 | 634 | 71.9709 | 58.9858 | -12.9851 | 60 | 225.6614 | 0 | 199.9994 | 200.34
03.08.2022 12:00:41 | 00:10:36 | 636 |  | 8.175 | 9.82 | 16.1248 | 300 | 10.01 | 10.1667 | 300 | 9.82 | 10 | 8.625 | 10.01 | 10.01 | 219.8294 |  | 8.9059 | 301.2931 | 300 | 300 | 316 |  | 21.6287 | 60 | 636 | 72.7532 | 58.9232 | -13.83 | 60 | 226.4748 | 0 | 199.9994 | 200.34
03.08.2022 12:00:43 | 00:10:38 | 638 |  | 9.975 | 10.21 | 16.7652 | 300 | 10.51 | 10.5 | 300 | 10.21 | 10.3334 | 10.35 | 10.51 | 10.51 | 220.7194 |  | 8.915 | 298.7069 | 300 | 300 | 319 |  | 21.652 | 60 | 638 | 73.5273 | 58.8654 | -14.6619 | 60 | 227.6152 | 0 | 199.9994 | 200.34
03.08.2022 12:00:45 | 00:10:40 | 640 |  | 10.275 | 10.46 | 17.1757 | 300 | 10.59 | 10.8334 | 300 | 10.46 | 10.6667 | 9.525 | 10.59 | 10.59 | 221.0494 |  | 8.9468 | 300 | 300 | 300 | 318 |  | 21.6763 | 60 | 640 | 74.2922 | 58.8094 | -15.4827 | 60 | 228.1057 | 0 | 199.9994 | 200.34
03.08.2022 12:00:47 | 00:10:42 | 642 |  | 10.575 | 10.88 | 17.8654 | 300 | 11.02 | 11.1667 | 300 | 10.88 | 11 | 9.225 | 11.02 | 11.02 | 221.8994 |  | 8.9107 | 301.2931 | 300 | 300 | 315 |  | 21.7002 | 60 | 642 | 75.0378 | 58.7561 | -16.2817 | 60 | 229.2254 | 0 | 199.9994 | 200.34
03.08.2022 12:00:49 | 00:10:44 | 644 |  | 10.275 | 11.19 | 18.3744 | 300 | 11.28 | 11.5 | 300 | 11.19 | 11.3333 | 10.575 | 11.28 | 11.28 | 222.4694 |  | 8.9126 | 298.7069 | 300 | 300 | 315 |  | 21.7242 | 60 | 644 | 75.7655 | 58.7077 | -17.0578 | 60 | 229.9944 | 0 | 199.9994 | 200.34
03.08.2022 12:00:51 | 00:10:46 | 646 |  | 9.825 | 11.62 | 19.0805 | 300 | 11.74 | 11.8333 | 300 | 11.62 | 11.6667 | 9.375 | 11.74 | 11.74 | 223.3594 |  | 8.9332 | 298.7069 | 300 | 300 | 318 |  | 21.7481 | 60 | 646 | 76.4742 | 58.6557 | -17.8185 | 60 | 231.1605 | 0 | 199.9994 | 200.34
03.08.2022 12:00:53 | 00:10:48 | 648 |  | 9.3 | 11.83 | 19.4253 | 300 | 12 | 12.1667 | 300 | 11.83 | 12 | 10.8 | 12 | 12 | 223.8294 |  | 8.9085 | 300 | 300 | 300 | 317 |  | 21.7708 | 60 | 648 | 77.1594 | 58.609 | -18.5504 | 60 | 231.7653 | 0 | 199.9994 | 200.34
03.08.2022 12:00:55 | 00:10:50 | 650 |  | 8.325 | 12.19 | 20.0164 | 300 | 12.27 | 12.5 | 300 | 12.19 | 12.3333 | 9.225 | 12.27 | 12.27 | 224.4594 |  | 8.9056 | 298.7069 | 300 | 300 | 318 |  | 21.7939 | 60 | 650 | 77.8362 | 58.5679 | -19.2683 | 60 | 232.6264 | 0 | 199.9994 | 200.34
03.08.2022 12:00:57 | 00:10:52 | 652 |  | 10.35 | 12.43 | 20.4105 | 300 | 12.72 | 12.8334 | 300 | 12.43 | 12.6667 | 9.75 | 12.72 | 12.72 | 225.1494 |  | 8.9023 | 297.4138 | 300 | 300 | 318 |  | 21.8175 | 60 | 652 | 78.4933 | 58.5291 | -19.9642 | 60 | 233.4705 | 0 | 199.9994 | 200.34
03.08.2022 12:00:59 | 00:10:54 | 654 |  | 9.45 | 12.73 | 20.9031 | 300 | 12.97 | 13.1667 | 300 | 12.73 | 13 | 10.65 | 12.97 | 12.97 | 225.6994 |  | 8.9026 | 300 | 300 | 300 | 317 |  | 21.8404 | 60 | 654 | 79.1253 | 58.493 | -20.6323 | 60 | 234.2131 | 0 | 199.9994 | 200.34
03.08.2022 12:01:01 | 00:10:56 | 656 |  | 11.4 | 13.21 | 21.6913 | 300 | 13.3 | 13.5 | 300 | 13.21 | 13.3334 | 9.45 | 13.3 | 13.3 | 226.5094 |  | 8.9057 | 300 | 300 | 300 | 318 |  | 21.8623 | 60 | 656 | 79.7299 | 58.4603 | -21.2696 | 60 | 235.3313 | 0 | 199.9994 | 200.34
03.08.2022 12:01:03 | 00:10:58 | 658 |  | 10.125 | 13.45 | 22.0854 | 300 | 13.69 | 13.8333 | 300 | 13.45 | 13.6667 | 10.725 | 13.69 | 13.69 | 227.1394 |  | 8.9082 | 300 | 300 | 300 | 318 |  | 21.8842 | 60 | 658 | 80.3092 | 58.4292 | -21.88 | 60 | 236.1154 | 0 | 199.9994 | 200.34
03.08.2022 12:01:05 | 00:11:00 | 660 |  | 8.7 | 13.95 | 22.9064 | 300 | 13.98 | 14.1667 | 300 | 13.95 | 14 | 10.65 | 13.98 | 13.98 | 227.9294 |  | 8.9063 | 298.7069 | 300 | 300 | 317 |  | 21.9044 | 60 | 660 | 80.8631 | 58.3991 | -22.464 | 60 | 237.2264 | 0 | 199.9994 | 200.34
03.08.2022 12:01:07 | 00:11:02 | 662 |  | 9.675 | 14.08 | 23.1199 | 300 | 14.4 | 14.5 | 300 | 14.08 | 14.3333 | 9.75 | 14.4 | 14.4 | 228.4794 |  | 8.9103 | 300 | 300 | 300 | 317 |  | 21.9249 | 60 | 662 | 81.3943 | 58.3676 | -23.0267 | 60 | 237.8599 | 0 | 199.9994 | 200.34
03.08.2022 12:01:09 | 00:11:04 | 664 |  | 9.075 | 14.37 | 23.5961 | 300 | 14.72 | 14.8334 | 300 | 14.37 | 14.6667 | 10.725 | 14.72 | 14.72 | 229.0894 |  | 8.904 | 298.7069 | 300 | 300 | 316 |  | 21.9439 | 60 | 664 | 81.9139 | 58.3377 | -23.5762 | 60 | 238.6561 | 0 | 199.9994 | 200.34
03.08.2022 12:01:11 | 00:11:06 | 666 |  | 11.1 | 14.74 | 24.2036 | 300 | 14.99 | 15.1667 | 300 | 14.74 | 15 | 9.225 | 14.99 | 14.99 | 229.7294 |  | 8.9012 | 301.2931 | 300 | 300 | 318 |  | 21.962 | 60 | 666 | 82.4246 | 58.308 | -24.1166 | 60 | 239.5336 | 0 | 199.9994 | 200.34
03.08.2022 12:01:13 | 00:11:08 | 668 |  | 11.25 | 15.16 | 24.8933 | 300 | 15.41 | 15.5 | 300 | 15.16 | 15.3334 | 9.15 | 15.41 | 15.41 | 230.5694 |  | 8.9044 | 298.7069 | 300 | 300 | 317 |  | 21.9803 | 60 | 668 | 82.934 | 58.2825 | -24.6515 | 60 | 240.6433 | 0 | 199.9994 | 200.34
03.08.2022 12:01:15 | 00:11:10 | 670 |  | 11.175 | 15.56 | 25.5501 | 300 | 15.63 | 15.8333 | 300 | 15.56 | 15.6667 | 9.45 | 15.63 | 15.63 | 231.1894 |  | 8.9071 | 298.7069 | 300 | 300 | 316 |  | 21.9987 | 60 | 670 | 83.4366 | 58.2581 | -25.1786 | 60 | 241.5201 | 0 | 199.9994 | 200.34
03.08.2022 12:01:17 | 00:11:12 | 672 |  | 10.125 | 15.87 | 26.0591 | 300 | 15.94 | 16.1667 | 300 | 15.87 | 16 | 9.15 | 15.94 | 15.94 | 231.8094 |  | 8.8963 | 301.2931 | 300 | 300 | 321 |  | 22.0172 | 60 | 672 | 83.9292 | 58.2408 | -25.6884 | 60 | 242.3391 | 0 | 199.9994 | 200.34
03.08.2022 12:01:19 | 00:11:14 | 674 |  | 9.6 | 16.23 | 26.6502 | 300 | 16.25 | 16.5 | 300 | 16.23 | 16.3333 | 9.9 | 16.25 | 16.25 | 232.4794 |  | 8.899 | 298.7069 | 300 | 300 | 318 |  | 22.0354 | 60 | 674 | 84.4034 | 58.2219 | -26.1814 | 60 | 243.2402 | 0 | 199.9994 | 200.34
03.08.2022 12:01:21 | 00:11:16 | 676 |  | 9.525 | 16.51 | 27.11 | 300 | 16.63 | 16.8333 | 300 | 16.51 | 16.6667 | 10.35 | 16.63 | 16.63 | 233.1394 |  | 8.8872 | 298.7069 | 300 | 300 | 319 |  | 22.0539 | 60 | 676 | 84.8532 | 58.1997 | -26.6535 | 60 | 244.08 | 0 | 199.9994 | 200.34
03.08.2022 12:01:23 | 00:11:18 | 678 |  | 9 | 16.84 | 27.6519 | 300 | 16.95 | 17.1667 | 300 | 16.84 | 17 | 10.725 | 16.95 | 16.95 | 233.7894 |  | 8.8909 | 300 | 300 | 300 | 319 |  | 22.0724 | 60 | 678 | 85.2934 | 58.1824 | -27.111 | 60 | 244.9419 | 0 | 199.9994 | 200.34
03.08.2022 12:01:25 | 00:11:20 | 680 |  | 10.2 | 17.14 | 28.1445 | 300 | 17.32 | 17.5 | 300 | 17.14 | 17.3334 | 10.2 | 17.32 | 17.32 | 234.4594 |  | 8.8836 | 298.7069 | 300 | 300 | 320 |  | 22.0902 | 60 | 680 | 85.7298 | 58.171 | -27.5589 | 60 | 245.8045 | 0 | 199.9994 | 200.34
03.08.2022 12:01:27 | 00:11:22 | 682 |  | 10.95 | 17.43 | 28.6207 | 300 | 17.68 | 17.8334 | 300 | 17.43 | 17.6667 | 10.575 | 17.68 | 17.68 | 235.1094 |  | 8.8848 | 298.7069 | 300 | 300 | 318 |  | 22.1083 | 60 | 682 | 86.1494 | 58.1625 | -27.9868 | 60 | 246.6407 | 0 | 199.9994 | 200.34
03.08.2022 12:01:29 | 00:11:24 | 684 |  | 10.425 | 17.87 | 29.3432 | 300 | 17.99 | 18.1667 | 300 | 17.87 | 18 | 9.825 | 17.99 | 17.99 | 235.8594 |  | 8.8866 | 301.2931 | 300 | 300 | 317 |  | 22.1263 | 60 | 684 | 86.5439 | 58.1563 | -28.3875 | 60 | 247.6732 | 0 | 199.9994 | 200.34
03.08.2022 12:01:31 | 00:11:26 | 686 |  | 11.25 | 18.3 | 30.0493 | 300 | 18.36 | 18.5 | 300 | 18.3 | 18.3333 | 10.425 | 18.36 | 18.36 | 236.6594 |  | 8.8897 | 300 | 300 | 300 | 319 |  | 22.143 | 60 | 686 | 86.9088 | 58.1519 | -28.7569 | 60 | 248.7493 | 0 | 199.9994 | 200.34
03.08.2022 12:01:33 | 00:11:28 | 688 |  | 9.375 | 18.53 | 30.4269 | 300 | 18.63 | 18.8333 | 300 | 18.53 | 18.6667 | 10.05 | 18.63 | 18.63 | 237.1594 |  | 8.8854 | 301.2931 | 300 | 300 | 321 |  | 22.1592 | 60 | 688 | 87.2467 | 58.1475 | -29.0992 | 60 | 249.3969 | 0 | 199.9994 | 200.34
03.08.2022 12:01:35 | 00:11:30 | 690 |  | 9.3 | 18.93 | 31.0837 | 300 | 19.07 | 19.1667 | 300 | 18.93 | 19 | 10.125 | 19.07 | 19.07 | 237.9994 |  | 8.8765 | 300 | 300 | 300 | 320 |  | 22.1763 | 60 | 690 | 87.5631 | 58.1433 | -29.4199 | 60 | 250.4937 | 0 | 199.9994 | 200.34
03.08.2022 12:01:37 | 00:11:32 | 692 |  | 9.675 | 19.12 | 31.3957 | 300 | 19.33 | 19.5 | 300 | 19.12 | 19.3334 | 9.975 | 19.33 | 19.33 | 238.4494 |  | 8.8779 | 298.7069 | 300 | 300 | 320 |  | 22.1907 | 60 | 692 | 87.8639 | 58.1417 | -29.7222 | 60 | 251.0657 | 0 | 199.9994 | 200.34
03.08.2022 12:01:39 | 00:11:34 | 694 |  | 9.9 | 19.54 | 32.0854 | 300 | 19.71 | 19.8334 | 300 | 19.54 | 19.6667 | 9.3 | 19.71 | 19.71 | 239.2494 |  | 8.8716 | 298.7069 | 300 | 300 | 315 |  | 22.2046 | 60 | 694 | 88.1524 | 58.1433 | -30.0092 | 60 | 252.1354 | 0 | 199.9994 | 200.34
03.08.2022 12:01:41 | 00:11:36 | 696 |  | 10.575 | 19.82 | 32.5452 | 300 | 19.96 | 20.1667 | 300 | 19.82 | 20 | 9.675 | 19.96 | 19.96 | 239.7794 |  | 8.8729 | 298.7069 | 300 | 300 | 318 |  | 22.2174 | 60 | 696 | 88.4229 | 58.1457 | -30.2772 | 60 | 252.8452 | 0 | 199.9994 | 200.34
03.08.2022 12:01:43 | 00:11:38 | 698 |  | 9.375 | 20.25 | 33.2512 | 300 | 20.31 | 20.5 | 300 | 20.25 | 20.3333 | 10.8 | 20.31 | 20.31 | 240.5594 |  | 8.8738 | 298.7069 | 300 | 300 | 319 |  | 22.2307 | 60 | 698 | 88.6739 | 58.1509 | -30.523 | 60 | 253.9012 | 0 | 199.9994 | 200.34
03.08.2022 12:01:45 | 00:11:40 | 700 |  | 10.125 | 20.53 | 33.711 | 300 | 20.62 | 20.8333 | 300 | 20.53 | 20.6667 | 9.75 | 20.62 | 20.62 | 241.1494 |  | 8.8705 | 300 | 300 | 300 | 318 |  | 22.2441 | 60 | 700 | 88.9065 | 58.1593 | -30.7471 | 60 | 254.671 | 0 | 199.9994 | 200.34
03.08.2022 12:01:47 | 00:11:42 | 702 |  | 9.075 | 20.79 | 34.1379 | 300 | 21.15 | 21.1667 | 300 | 20.79 | 21 | 9.375 | 21.15 | 21.15 | 241.9394 |  | 8.8719 | 300 | 300 | 300 | 315 |  | 22.2558 | 60 | 702 | 89.1178 | 58.166 | -30.9518 | 60 | 255.6279 | 0 | 199.9994 | 200.34
03.08.2022 12:01:49 | 00:11:44 | 704 |  | 9.75 | 21.17 | 34.7619 | 300 | 21.26 | 21.5 | 300 | 21.17 | 21.3333 | 9.3 | 21.26 | 21.26 | 242.4294 |  | 8.8692 | 300 | 300 | 300 | 319 |  | 22.2682 | 60 | 704 | 89.3098 | 58.178 | -31.1318 | 60 | 256.3619 | 0 | 199.9994 | 200.34
03.08.2022 12:01:51 | 00:11:46 | 706 |  | 10.65 | 21.46 | 35.2381 | 300 | 21.56 | 21.8334 | 300 | 21.46 | 21.6667 | 8.85 | 21.56 | 21.56 | 243.0194 |  | 8.8697 | 297.4138 | 300 | 300 | 323 |  | 22.2788 | 60 | 706 | 89.4888 | 58.1902 | -31.2985 | 60 | 257.1381 | 0 | 199.9994 | 200.34
03.08.2022 12:01:53 | 00:11:48 | 708 |  | 10.8 | 21.83 | 35.8456 | 300 | 21.86 | 22.1667 | 300 | 21.83 | 22 | 10.875 | 21.86 | 21.86 | 243.6894 |  | 8.8694 | 300 | 300 | 300 | 318 |  | 22.2909 | 60 | 708 | 89.6491 | 58.2015 | -31.4476 | 60 | 258.0457 | 0 | 199.9994 | 200.34
03.08.2022 12:01:55 | 00:11:50 | 710 |  | 10.425 | 22.21 | 36.4696 | 300 | 22.33 | 22.5 | 300 | 22.21 | 22.3334 | 11.1 | 22.33 | 22.33 | 244.5394 |  | 8.8782 | 298.7069 | 300 | 300 | 321 |  | 22.3021 | 60 | 710 | 89.7877 | 58.2159 | -31.5718 | 60 | 259.1396 | 0 | 199.9994 | 200.34
03.08.2022 12:01:57 | 00:11:52 | 712 |  | 10.725 | 22.61 | 37.1264 | 300 | 22.71 | 22.8333 | 300 | 22.61 | 22.6667 | 10.95 | 22.71 | 22.71 | 245.3194 |  | 8.8581 | 298.7069 | 300 | 300 | 319 |  | 22.3123 | 60 | 712 | 89.9115 | 58.2274 | -31.6842 | 60 | 260.1764 | 0 | 199.9994 | 200.34
03.08.2022 12:01:59 | 00:11:54 | 714 |  | 9.675 | 22.85 | 37.5205 | 300 | 23.04 | 23.1667 | 300 | 22.85 | 23 | 10.125 | 23.04 | 23.04 | 245.8894 |  | 8.8594 | 298.7069 | 300 | 300 | 323 |  | 22.3226 | 60 | 714 | 90.0213 | 58.2392 | -31.7821 | 60 | 260.9005 | 0 | 199.9994 | 200.34
03.08.2022 12:02:01 | 00:11:56 | 716 |  | 8.325 | 23.26 | 38.1938 | 300 | 23.32 | 23.5 | 300 | 23.26 | 23.3333 | 9.825 | 23.32 | 23.32 | 246.5794 |  | 8.8521 | 297.4138 | 300 | 300 | 321 |  | 22.332 | 60 | 716 | 90.1236 | 58.2476 | -31.876 | 60 | 261.8538 | 0 | 199.9994 | 200.34
03.08.2022 12:02:03 | 00:11:58 | 718 |  | 9.375 | 23.5 | 38.5879 | 300 | 23.68 | 23.8333 | 300 | 23.5 | 23.6667 | 9.525 | 23.68 | 23.68 | 247.1794 |  | 8.8485 | 298.7069 | 300 | 300 | 316 |  | 22.3422 | 60 | 718 | 90.2249 | 58.2585 | -31.9665 | 60 | 262.6079 | 0 | 199.9994 | 200.34
03.08.2022 12:02:05 | 00:12:00 | 720 |  | 9.075 | 23.72 | 38.9491 | 300 | 24.02 | 24.1667 | 300 | 23.72 | 24 | 9.675 | 24.02 | 24.02 | 247.7394 |  | 8.8463 | 301.2931 | 300 | 300 | 316 |  | 22.3519 | 60 | 720 | 90.3359 | 58.2721 | -32.0638 | 60 | 263.3091 | 0 | 199.9994 | 200.34
03.08.2022 12:02:07 | 00:12:02 | 722 |  | 10.05 | 24.1 | 39.5731 | 300 | 24.31 | 24.5 | 300 | 24.1 | 24.3334 | 9.975 | 24.31 | 24.31 | 248.4094 |  | 8.8439 | 298.7069 | 300 | 300 | 319 |  | 22.3619 | 60 | 722 | 90.4519 | 58.2894 | -32.1625 | 60 | 264.2231 | 0 | 199.9994 | 200.34
03.08.2022 12:02:09 | 00:12:04 | 724 |  | 10.5 | 24.47 | 40.1806 | 300 | 24.61 | 24.8334 | 300 | 24.47 | 24.6667 | 9.6 | 24.61 | 24.61 | 249.0794 |  | 8.8441 | 297.4138 | 300 | 300 | 320 |  | 22.3715 | 60 | 724 | 90.5612 | 58.3084 | -32.2528 | 60 | 265.1306 | 0 | 199.9994 | 200.34
03.08.2022 12:02:11 | 00:12:06 | 726 |  | 10.275 | 24.84 | 40.7882 | 300 | 25.01 | 25.1667 | 300 | 24.84 | 25 | 9.45 | 25.01 | 25.01 | 249.8494 |  | 8.8413 | 298.7069 | 300 | 300 | 317 |  | 22.382 | 60 | 726 | 90.6557 | 58.3275 | -32.3282 | 60 | 266.1382 | 0 | 199.9994 | 200.34
03.08.2022 12:02:13 | 00:12:08 | 728 |  | 10.125 | 25.12 | 41.2479 | 300 | 25.3 | 25.5 | 300 | 25.12 | 25.3333 | 10.575 | 25.3 | 25.3 | 250.4194 |  | 8.8412 | 300 | 300 | 300 | 319 |  | 22.3912 | 60 | 728 | 90.7279 | 58.3481 | -32.3798 | 60 | 266.8879 | 0 | 199.9994 | 200.34
03.08.2022 12:02:15 | 00:12:10 | 730 |  | 10.575 | 25.47 | 41.8227 | 300 | 25.57 | 25.8333 | 300 | 25.47 | 25.6667 | 9.525 | 25.57 | 25.57 | 251.0394 |  | 8.8371 | 301.2931 | 300 | 300 | 318 |  | 22.4012 | 60 | 730 | 90.7803 | 58.3646 | -32.4157 | 60 | 267.7327 | 0 | 199.9994 | 200.34
03.08.2022 12:02:17 | 00:12:12 | 732 |  | 9.9 | 25.82 | 42.3974 | 300 | 26.02 | 26.1667 | 300 | 25.82 | 26 | 10.575 | 26.02 | 26.02 | 251.8394 |  | 8.8354 | 297.4138 | 300 | 300 | 320 |  | 22.4107 | 60 | 732 | 90.8158 | 58.3823 | -32.4336 | 60 | 268.7574 | 0 | 199.9994 | 200.34
03.08.2022 12:02:19 | 00:12:14 | 734 |  | 8.85 | 26.25 | 43.1035 | 300 | 26.28 | 26.5 | 300 | 26.25 | 26.3334 | 10.8 | 26.28 | 26.28 | 252.5294 |  | 8.8306 | 298.7069 | 300 | 300 | 318 |  | 22.4203 | 60 | 734 | 90.8455 | 58.4001 | -32.4454 | 60 | 269.7235 | 0 | 199.9994 | 200.34
03.08.2022 12:02:21 | 00:12:16 | 736 |  | 9.975 | 26.44 | 43.4154 | 300 | 26.71 | 26.8334 | 300 | 26.44 | 26.6667 | 9.375 | 26.71 | 26.71 | 253.1494 |  | 8.8284 | 302.5862 | 300 | 300 | 316 |  | 22.4297 | 60 | 736 | 90.875 | 58.4212 | -32.4538 | 60 | 270.4654 | 0 | 199.9994 | 200.34
03.08.2022 12:02:23 | 00:12:18 | 738 |  | 9.6 | 26.65 | 43.7603 | 300 | 27.01 | 27.1667 | 300 | 26.65 | 27 | 10.65 | 27.01 | 27.01 | 253.6594 |  | 8.8309 | 298.7069 | 300 | 300 | 320 |  | 22.4391 | 60 | 738 | 90.9027 | 58.4408 | -32.4619 | 60 | 271.1103 | 0 | 199.9994 | 200.34
03.08.2022 12:02:25 | 00:12:20 | 740 |  | 11.175 | 27.15 | 44.5813 | 300 | 27.27 | 27.5 | 300 | 27.15 | 27.3333 | 9.375 | 27.27 | 27.27 | 254.4194 |  | 8.8351 | 300 | 300 | 300 | 317 |  | 22.4484 | 60 | 740 | 90.9228 | 58.4597 | -32.4631 | 60 | 272.1913 | 0 | 199.9994 | 200.34
03.08.2022 12:02:27 | 00:12:22 | 742 |  | 11.4 | 27.53 | 45.2053 | 300 | 27.7 | 27.8333 | 300 | 27.53 | 27.6667 | 9.6 | 27.7 | 27.7 | 255.2294 |  | 8.8321 | 298.7069 | 300 | 300 | 317 |  | 22.4568 | 60 | 742 | 90.936 | 58.4816 | -32.4544 | 60 | 273.2453 | 0 | 199.9994 | 200.34
03.08.2022 12:02:29 | 00:12:24 | 744 |  | 9.975 | 27.93 | 45.8621 | 300 | 27.96 | 28.1667 | 300 | 27.93 | 28 | 10.2 | 27.96 | 27.96 | 255.8894 |  | 8.8283 | 298.7069 | 300 | 300 | 316 |  | 22.4658 | 60 | 744 | 90.9448 | 58.5044 | -32.4404 | 60 | 274.1621 | 0 | 199.9994 | 200.34
03.08.2022 12:02:31 | 00:12:26 | 746 |  | 9.45 | 28.17 | 46.2562 | 300 | 28.29 | 28.5 | 300 | 28.17 | 28.3333 | 9.3 | 28.29 | 28.29 | 256.4594 |  | 8.8286 | 298.7069 | 300 | 300 | 318 |  | 22.4731 | 60 | 746 | 90.9444 | 58.5231 | -32.4213 | 60 | 274.8862 | 0 | 199.9994 | 200.34
03.08.2022 12:02:33 | 00:12:28 | 748 |  | 9.525 | 28.48 | 46.7652 | 300 | 28.63 | 28.8334 | 300 | 28.48 | 28.6667 | 10.2 | 28.63 | 28.63 | 257.1094 |  | 8.8256 | 298.7069 | 300 | 300 | 318 |  | 22.4811 | 60 | 748 | 90.9324 | 58.541 | -32.3914 | 60 | 275.7352 | 0 | 199.9994 | 200.34
03.08.2022 12:02:35 | 00:12:30 | 750 |  | 10.35 | 28.79 | 47.2742 | 300 | 28.94 | 29.1667 | 300 | 28.79 | 29 | 9.975 | 28.94 | 28.94 | 257.7294 |  | 8.8215 | 300 | 300 | 300 | 318 |  | 22.4875 | 60 | 750 | 90.9204 | 58.558 | -32.3623 | 60 | 276.5542 | 0 | 199.9994 | 200.34
03.08.2022 12:02:37 | 00:12:32 | 752 |  | 8.7 | 29.2 | 47.9475 | 300 | 29.32 | 29.5 | 300 | 29.2 | 29.3334 | 8.625 | 29.32 | 29.32 | 258.5194 |  | 8.8256 | 300 | 300 | 300 | 315 |  | 22.4947 | 60 | 752 | 90.9156 | 58.5807 | -32.3349 | 60 | 277.6075 | 0 | 199.9994 | 200.34
03.08.2022 12:02:39 | 00:12:34 | 754 |  | 9.825 | 29.55 | 48.5222 | 300 | 29.62 | 29.8333 | 300 | 29.55 | 29.6667 | 8.625 | 29.62 | 29.62 | 259.1694 |  | 8.8214 | 298.7069 | 300 | 300 | 317 |  | 22.5027 | 60 | 754 | 90.9172 | 58.6022 | -32.315 | 60 | 278.4822 | 0 | 199.9994 | 200.34
03.08.2022 12:02:41 | 00:12:36 | 756 |  | 10.125 | 29.64 | 48.6699 | 300 | 29.78 | 30 | 300 | 29.64 | 29.8333 | 8.175 | 29.78 | 29.78 | 259.4194 |  | 8.8167 | 300 | 300 | 300 | 320 |  | 22.511 | 60 | 756 | 90.9117 | 58.6262 | -32.2855 | 60 | 278.79 | 0 | 199.9994 | 200.34
03.08.2022 12:02:43 | 00:12:38 | 758 |  | 8.4 | 30.1 | 49.4253 | 300 | 30.09 | 30.3333 | 300 | 30.1 | 30.1667 | 8.775 | 30.09 | 30.09 | 260.1894 |  | 8.8157 | 298.7069 | 300 | 300 | 319 |  | 22.5186 | 60 | 758 | 90.8959 | 58.6457 | -32.2502 | 60 | 279.8553 | 0 | 199.9994 | 200.34
03.08.2022 12:02:45 | 00:12:40 | 760 |  | 9.9 | 30.55 | 50.1642 | 300 | 30.41 | 30.6667 | 300 | 30.55 | 30.5 | 10.5 | 30.41 | 30.41 | 260.9594 |  | 8.814 | 300 | 300 | 300 | 314 |  | 22.5274 | 60 | 760 | 90.8658 | 58.6674 | -32.1984 | 60 | 280.9142 | 0 | 199.9994 | 200.34
03.08.2022 12:02:47 | 00:12:42 | 762 |  | 8.625 | 30.67 | 50.3612 | 300 | 30.79 | 31 | 300 | 30.67 | 30.8333 | 10.425 | 30.79 | 30.79 | 261.4594 |  | 8.8103 | 300 | 300 | 300 | 317 |  | 22.534 | 60 | 762 | 90.8319 | 58.6886 | -32.1432 | 60 | 281.4913 | 0 | 199.9994 | 200.34
03.08.2022 12:02:49 | 00:12:44 | 764 |  | 7.875 | 30.96 | 50.8374 | 300 | 31.18 | 31.3334 | 300 | 30.96 | 31.1667 | 10.35 | 31.18 | 31.18 | 262.1394 |  | 8.8071 | 298.7069 | 300 | 300 | 321 |  | 22.5423 | 60 | 764 | 90.7954 | 58.7117 | -32.0836 | 60 | 282.3574 | 0 | 199.9994 | 200.34
03.08.2022 12:02:51 | 00:12:46 | 766 |  | 9.525 | 31.25 | 51.3136 | 300 | 31.48 | 31.6667 | 300 | 31.25 | 31.5 | 10.05 | 31.48 | 31.48 | 262.7294 |  | 8.8059 | 300 | 300 | 300 | 318 |  | 22.5483 | 60 | 766 | 90.755 | 58.7348 | -32.0202 | 60 | 283.1336 | 0 | 199.9994 | 200.34
03.08.2022 12:02:53 | 00:12:48 | 768 |  | 9.75 | 31.6 | 51.8883 | 300 | 31.79 | 32 | 300 | 31.6 | 31.8334 | 9.675 | 31.79 | 31.79 | 263.3894 |  | 8.8028 | 300 | 300 | 300 | 319 |  | 22.5553 | 60 | 768 | 90.7075 | 58.7591 | -31.9484 | 60 | 284.0183 | 0 | 199.9994 | 200.34
03.08.2022 12:02:55 | 00:12:50 | 770 |  | 11.1 | 31.94 | 52.4466 | 300 | 32.13 | 32.3333 | 300 | 31.94 | 32.1667 | 10.35 | 32.13 | 32.13 | 264.0694 |  | 8.8041 | 300 | 300 | 300 | 321 |  | 22.5609 | 60 | 770 | 90.6517 | 58.7809 | -31.8708 | 60 | 284.9166 | 0 | 199.9994 | 200.34
03.08.2022 12:02:57 | 00:12:52 | 772 |  | 10.575 | 32.26 | 52.9721 | 300 | 32.47 | 32.6667 | 300 | 32.26 | 32.5 | 10.2 | 32.47 | 32.47 | 264.7294 |  | 8.7994 | 298.7069 | 300 | 300 | 320 |  | 22.5664 | 60 | 772 | 90.5875 | 58.8072 | -31.7803 | 60 | 285.7821 | 0 | 199.9994 | 200.34
03.08.2022 12:02:59 | 00:12:54 | 774 |  | 11.1 | 32.73 | 53.7438 | 300 | 32.86 | 33 | 300 | 32.73 | 32.8333 | 10.35 | 32.86 | 32.86 | 265.5894 |  | 8.8038 | 300 | 300 | 300 | 317 |  | 22.5722 | 60 | 774 | 90.5189 | 58.8297 | -31.6892 | 60 | 286.9439 | 0 | 199.9994 | 200.34
03.08.2022 12:03:01 | 00:12:56 | 776 |  | 10.8 | 33.01 | 54.2036 | 300 | 33.15 | 33.3334 | 300 | 33.01 | 33.1667 | 10.5 | 33.15 | 33.15 | 266.1594 |  | 8.7966 | 301.2931 | 300 | 300 | 317 |  | 22.5776 | 60 | 776 | 90.4388 | 58.855 | -31.5838 | 60 | 287.6936 | 0 | 199.9994 | 200.34
03.08.2022 12:03:03 | 00:12:58 | 778 |  | 10.1999 | 33.42 | 54.8769 | 300 | 33.51 | 33.6667 | 300 | 33.42 | 33.5 | 9.6 | 33.51 | 33.51 | 266.9294 |  | 8.7933 | 297.4138 | 300 | 300 | 318 |  | 22.5832 | 60 | 778 | 90.3545 | 58.8799 | -31.4747 | 60 | 288.7269 | 0 | 199.9994 | 200.34
03.08.2022 12:03:05 | 00:13:00 | 780 |  | 10.05 | 33.7 | 55.3366 | 300 | 33.87 | 34 | 300 | 33.7 | 33.8334 | 10.575 | 33.87 | 33.87 | 267.5694 |  | 8.7939 | 302.5862 | 300 | 300 | 317 |  | 22.589 | 60 | 780 | 90.2643 | 58.9009 | -31.3633 | 60 | 289.5466 | 0 | 199.9994 | 200.34
03.08.2022 12:03:07 | 00:13:02 | 782 |  | 8.55 | 34.09 | 55.977 | 300 | 34.14 | 34.3333 | 300 | 34.09 | 34.1667 | 10.125 | 34.14 | 34.14 | 268.2294 |  | 8.7979 | 297.4138 | 300 | 300 | 318 |  | 22.5948 | 60 | 782 | 90.1683 | 58.9192 | -31.2492 | 60 | 290.457 | 0 | 199.9994 | 200.34
03.08.2022 12:03:09 | 00:13:04 | 784 |  | 9.825 | 34.35 | 56.4039 | 300 | 34.56 | 34.6667 | 300 | 34.35 | 34.5 | 10.05 | 34.56 | 34.56 | 268.9094 |  | 8.7956 | 301.2931 | 300 | 300 | 315 |  | 22.6031 | 60 | 784 | 90.0777 | 58.9384 | -31.1392 | 60 | 291.3039 | 0 | 199.9994 | 200.34
03.08.2022 12:03:11 | 00:13:06 | 786 |  | 9.45 | 34.56 | 56.7488 | 300 | 34.86 | 35 | 300 | 34.56 | 34.8333 | 9.675 | 34.86 | 34.86 | 269.4194 |  | 8.7946 | 298.7069 | 300 | 300 | 317 |  | 22.6061 | 60 | 786 | 89.9992 | 58.9575 | -31.0417 | 60 | 291.9488 | 0 | 199.9994 | 200.34
03.08.2022 12:03:13 | 00:13:08 | 788 |  | 9.6 | 35.01 | 57.4877 | 300 | 35.21 | 35.3333 | 300 | 35.01 | 35.1667 | 8.925 | 35.21 | 35.21 | 270.2194 |  | 8.7929 | 298.7069 | 300 | 300 | 317 |  | 22.6119 | 60 | 788 | 89.932 | 58.9784 | -30.9536 | 60 | 293.0377 | 0 | 199.9994 | 200.34
03.08.2022 12:03:15 | 00:13:10 | 790 |  | 10.8 | 35.35 | 58.046 | 300 | 35.43 | 35.6667 | 300 | 35.35 | 35.5 | 9.6 | 35.43 | 35.43 | 270.7794 |  | 8.7931 | 298.7069 | 300 | 300 | 317 |  | 22.6171 | 60 | 790 | 89.8706 | 59.0014 | -30.8691 | 60 | 293.816 | 0 | 199.9994 | 200.34
03.08.2022 12:03:17 | 00:13:12 | 792 |  | 10.125 | 35.63 | 58.5057 | 300 | 35.75 | 36 | 300 | 35.63 | 35.8334 | 9.45 | 35.75 | 35.75 | 271.3794 |  | 8.7924 | 298.7069 | 300 | 300 | 314 |  | 22.6243 | 60 | 792 | 89.8086 | 59.0255 | -30.7831 | 60 | 294.5957 | 0 | 199.9994 | 200.34
03.08.2022 12:03:19 | 00:13:14 | 794 |  | 9.525 | 36 | 59.1133 | 300 | 36.14 | 36.3334 | 300 | 36 | 36.1667 | 10.575 | 36.14 | 36.14 | 272.1394 |  | 8.7906 | 298.7069 | 300 | 300 | 316 |  | 22.6306 | 60 | 794 | 89.7362 | 59.047 | -30.6892 | 60 | 295.5933 | 0 | 199.9994 | 200.34
03.08.2022 12:03:21 | 00:13:16 | 796 |  | 9.75 | 36.36 | 59.7044 | 300 | 36.47 | 36.6667 | 300 | 36.36 | 36.5 | 10.8 | 36.47 | 36.47 | 272.8294 |  | 8.786 | 300 | 300 | 300 | 314 |  | 22.6368 | 60 | 796 | 89.6505 | 59.0679 | -30.5826 | 60 | 296.5144 | 0 | 199.9994 | 200.34
03.08.2022 12:03:23 | 00:13:18 | 798 |  | 10.125 | 36.62 | 60.1314 | 300 | 36.84 | 37 | 300 | 36.62 | 36.8333 | 10.35 | 36.84 | 36.84 | 273.4594 |  | 8.7795 | 297.4138 | 300 | 300 | 318 |  | 22.6426 | 60 | 798 | 89.559 | 59.0869 | -30.472 | 60 | 297.3114 | 0 | 199.9994 | 200.34
03.08.2022 12:03:25 | 00:13:20 | 800 |  | 10.05 | 36.93 | 60.6404 | 300 | 37.19 | 37.3333 | 300 | 36.93 | 37.1667 | 10.125 | 37.19 | 37.19 | 274.1194 |  | 8.7797 | 300 | 300 | 300 | 316 |  | 22.6488 | 60 | 800 | 89.4653 | 59.1066 | -30.3587 | 60 | 298.1704 | 0 | 199.9994 | 200.34
03.08.2022 12:03:27 | 00:13:22 | 802 |  | 11.625 | 37.35 | 61.3301 | 300 | 37.52 | 37.6667 | 300 | 37.35 | 37.5 | 10.2 | 37.52 | 37.52 | 274.8694 |  | 8.7791 | 298.7069 | 300 | 300 | 315 |  | 22.6546 | 60 | 802 | 89.375 | 59.1277 | -30.2473 | 60 | 299.1901 | 0 | 199.9994 | 200.34
03.08.2022 12:03:29 | 00:13:24 | 804 |  | 11.025 | 37.7 | 61.9048 | 300 | 37.82 | 38 | 300 | 37.7 | 37.8334 | 9.975 | 37.82 | 37.82 | 275.5194 |  | 8.7784 | 300 | 300 | 300 | 317 |  | 22.6599 | 60 | 804 | 89.2895 | 59.1499 | -30.1396 | 60 | 300.0648 | 0 | 199.9994 | 200.34
03.08.2022 12:03:31 | 00:13:26 | 806 |  | 9.75 | 38.17 | 62.6765 | 300 | 38.2 | 38.3334 | 300 | 38.17 | 38.1667 | 9.825 | 38.2 | 38.2 | 276.3694 |  | 8.7767 | 298.7069 | 300 | 300 | 315 |  | 22.6665 | 60 | 806 | 89.201 | 59.1686 | -30.0324 | 60 | 301.2165 | 0 | 199.9994 | 200.34
03.08.2022 12:03:33 | 00:13:28 | 808 |  | 10.35 | 38.4 | 63.0542 | 300 | 38.52 | 38.6667 | 300 | 38.4 | 38.5 | 9.525 | 38.52 | 38.52 | 276.9194 |  | 8.776 | 300 | 300 | 300 | 317 |  | 22.6717 | 60 | 808 | 89.1057 | 59.185 | -29.9207 | 60 | 301.9142 | 0 | 199.9994 | 200.34
03.08.2022 12:03:35 | 00:13:30 | 810 |  | 8.4 | 38.65 | 63.4647 | 300 | 38.83 | 39 | 300 | 38.65 | 38.8334 | 9.75 | 38.83 | 38.83 | 277.4794 |  | 8.7746 | 300 | 300 | 300 | 315 |  | 22.6765 | 60 | 810 | 89.0114 | 59.2013 | -29.8101 | 60 | 302.6347 | 0 | 199.9994 | 200.34
03.08.2022 12:03:37 | 00:13:32 | 812 |  | 8.85 | 39.08 | 64.1708 | 300 | 39.09 | 39.3333 | 300 | 39.08 | 39.1667 | 9.375 | 39.09 | 39.09 | 278.1694 |  | 8.7723 | 301.2931 | 300 | 300 | 318 |  | 22.6807 | 60 | 812 | 88.9265 | 59.2188 | -29.7078 | 60 | 303.6008 | 0 | 199.9994 | 200.34
03.08.2022 12:03:39 | 00:13:34 | 814 |  | 10.125 | 39.29 | 64.5156 | 300 | 39.5 | 39.6667 | 300 | 39.29 | 39.5 | 9.9 | 39.5 | 39.5 | 278.7894 |  | 8.7688 | 300 | 300 | 300 | 319 |  | 22.6857 | 60 | 814 | 88.8525 | 59.2402 | -29.6123 | 60 | 304.3556 | 0 | 199.9994 | 200.34
03.08.2022 12:03:41 | 00:13:36 | 816 |  | 8.775 | 39.58 | 64.9918 | 300 | 39.77 | 40 | 300 | 39.58 | 39.8333 | 10.5 | 39.77 | 39.77 | 279.3494 |  | 8.7684 | 300 | 300 | 300 | 318 |  | 22.69 | 60 | 816 | 88.7773 | 59.2619 | -29.5154 | 60 | 305.1018 | 0 | 199.9994 | 200.34
03.08.2022 12:03:43 | 00:13:38 | 818 |  | 10.425 | 40 | 65.6815 | 300 | 40.15 | 40.3334 | 300 | 40 | 40.1667 | 9.975 | 40.15 | 40.15 | 280.1494 |  | 8.7634 | 298.7069 | 300 | 300 | 316 |  | 22.6962 | 60 | 818 | 88.649 | 59.2922 | -29.3569 | 60 | 306.1715 | 0 | 199.9994 | 200.34
03.08.2022 12:03:45 | 00:13:40 | 820 |  | 11.025 | 40.25 | 66.092 | 300 | 40.49 | 40.6667 | 300 | 40.25 | 40.5 | 10.65 | 40.49 | 40.49 | 280.7394 |  | 8.7776 | 298.7069 | 300 | 300 | 316 |  | 22.7004 | 60 | 820 | 88.5481 | 59.3106 | -29.2375 | 60 | 306.922 | 0 | 199.9994 | 200.34
03.08.2022 12:03:47 | 00:13:42 | 822 |  | 9.975 | 40.68 | 66.798 | 300 | 40.83 | 41 | 300 | 40.68 | 40.8334 | 10.05 | 40.83 | 40.83 | 281.5094 |  | 8.7648 | 300 | 300 | 300 | 316 |  | 22.7044 | 60 | 822 | 88.4416 | 59.3285 | -29.1131 | 60 | 307.968 | 0 | 199.9994 | 200.34
03.08.2022 12:03:49 | 00:13:44 | 824 |  | 10.425 | 41.05 | 67.4056 | 300 | 41.19 | 41.3333 | 300 | 41.05 | 41.1667 | 9.75 | 41.19 | 41.19 | 282.2394 |  | 8.7672 | 300 | 300 | 300 | 319 |  | 22.708 | 60 | 824 | 88.3352 | 59.3458 | -28.9895 | 60 | 308.9356 | 0 | 199.9994 | 200.34
03.08.2022 12:03:51 | 00:13:46 | 826 |  | 9.975 | 41.33 | 67.8654 | 300 | 41.49 | 41.6667 | 300 | 41.33 | 41.5 | 10.275 | 41.49 | 41.49 | 282.8194 |  | 8.7674 | 300 | 300 | 300 | 314 |  | 22.7118 | 60 | 826 | 88.2317 | 59.3608 | -28.8709 | 60 | 309.6954 | 0 | 199.9994 | 200.34
03.08.2022 12:03:53 | 00:13:48 | 828 |  | 9.525 | 41.64 | 68.3744 | 300 | 41.79 | 42 | 300 | 41.64 | 41.8333 | 9.375 | 41.79 | 41.79 | 283.4294 |  | 8.7694 | 300 | 300 | 300 | 317 |  | 22.715 | 60 | 828 | 88.1366 | 59.3767 | -28.7599 | 60 | 310.5044 | 0 | 199.9994 | 200.34
03.08.2022 12:03:55 | 00:13:50 | 830 |  | 10.35 | 42.01 | 68.9819 | 300 | 42.2 | 42.3333 | 300 | 42.01 | 42.1667 | 10.65 | 42.2 | 42.2 | 284.2094 |  | 8.7657 | 298.7069 | 300 | 300 | 319 |  | 22.7188 | 60 | 830 | 88.0481 | 59.3923 | -28.6558 | 60 | 311.5219 | 0 | 199.9994 | 200.34
03.08.2022 12:03:57 | 00:13:52 | 832 |  | 10.95 | 42.32 | 69.491 | 300 | 42.44 | 42.6667 | 300 | 42.32 | 42.5 | 10.575 | 42.44 | 42.44 | 284.7594 |  | 8.7645 | 300 | 300 | 300 | 318 |  | 22.7225 | 60 | 832 | 87.964 | 59.4056 | -28.5585 | 60 | 312.271 | 0 | 199.9994 | 200.34
03.08.2022 12:03:59 | 00:13:54 | 834 |  | 9.975 | 42.71 | 70.1314 | 300 | 42.91 | 43 | 300 | 42.71 | 42.8334 | 9.375 | 42.91 | 42.91 | 285.6194 |  | 8.7675 | 298.7069 | 300 | 300 | 317 |  | 22.7255 | 60 | 834 | 87.8862 | 59.4196 | -28.4666 | 60 | 313.3814 | 0 | 199.9994 | 200.34
03.08.2022 12:04:01 | 00:13:56 | 836 |  | 10.65 | 43.1 | 70.7718 | 300 | 43.2 | 43.3334 | 300 | 43.1 | 43.1667 | 10.875 | 43.2 | 43.2 | 286.2994 |  | 8.7626 | 300 | 300 | 300 | 318 |  | 22.7295 | 60 | 836 | 87.8121 | 59.4328 | -28.3793 | 60 | 314.3118 | 0 | 199.9994 | 200.34
03.08.2022 12:04:03 | 00:13:58 | 838 |  | 9.6 | 43.34 | 71.1658 | 300 | 43.45 | 43.6667 | 300 | 43.34 | 43.5 | 9.6 | 43.45 | 43.45 | 286.7894 |  | 8.7598 | 298.7069 | 300 | 300 | 316 |  | 22.7337 | 60 | 838 | 87.7429 | 59.4449 | -28.298 | 60 | 314.9559 | 0 | 199.9994 | 200.34
03.08.2022 12:04:05 | 00:14:00 | 840 |  | 9.075 | 43.74 | 71.8227 | 300 | 43.89 | 44 | 300 | 43.74 | 43.8333 | 9.15 | 43.89 | 43.89 | 287.6294 |  | 8.7592 | 298.7069 | 300 | 300 | 316 |  | 22.7393 | 60 | 840 | 87.6785 | 59.4567 | -28.2218 | 60 | 316.0527 | 0 | 199.9994 | 200.34
03.08.2022 12:04:07 | 00:14:02 | 842 |  | 9.6 | 43.99 | 72.2332 | 300 | 44.19 | 44.3333 | 300 | 43.99 | 44.1667 | 9.45 | 44.19 | 44.19 | 288.1794 |  | 8.7546 | 298.7069 | 300 | 300 | 317 |  | 22.7445 | 60 | 842 | 87.6199 | 59.471 | -28.149 | 60 | 316.7632 | 0 | 199.9994 | 200.34
03.08.2022 12:04:09 | 00:14:04 | 844 |  | 9.375 | 44.31 | 72.7586 | 300 | 44.42 | 44.6667 | 300 | 44.31 | 44.5 | 8.925 | 44.42 | 44.42 | 288.7294 |  | 8.753 | 301.2931 | 300 | 300 | 321 |  | 22.7505 | 60 | 844 | 87.5611 | 59.4842 | -28.0769 | 60 | 317.5186 | 0 | 199.9994 | 200.34
03.08.2022 12:04:11 | 00:14:06 | 846 |  | 10.8 | 44.62 | 73.2677 | 300 | 44.71 | 45 | 300 | 44.62 | 44.8334 | 10.275 | 44.71 | 44.71 | 289.3294 |  | 8.7513 | 301.2931 | 300 | 300 | 318 |  | 22.756 | 60 | 846 | 87.5007 | 59.4986 | -28.0021 | 60 | 318.3177 | 0 | 199.9994 | 200.34
03.08.2022 12:04:13 | 00:14:08 | 848 |  | 10.35 | 44.99 | 73.8752 | 300 | 45.08 | 45.3334 | 300 | 44.99 | 45.1667 | 10.65 | 45.08 | 45.08 | 290.0694 |  | 8.7498 | 298.7069 | 300 | 300 | 319 |  | 22.7626 | 60 | 848 | 87.4373 | 59.5129 | -27.9244 | 60 | 319.2952 | 0 | 199.9994 | 200.34
03.08.2022 12:04:15 | 00:14:10 | 850 |  | 11.175 | 45.43 | 74.5977 | 300 | 45.56 | 45.6667 | 300 | 45.43 | 45.6667 | 10.575 | 45.56 | 45.56 | 290.9894 |  | 8.7503 | 298.7069 | 300 | 300 | 317 |  | 22.7688 | 60 | 850 | 87.3687 | 59.5273 | -27.8414 | 60 | 320.4977 | 0 | 199.9994 | 200.34
03.08.2022 12:04:17 | 00:14:12 | 852 |  | 11.775 | 45.69 | 75.0246 | 300 | 45.84 | 46 | 300 | 45.69 | 45.8334 | 11.025 | 45.84 | 45.84 | 291.5294 |  | 8.7474 | 300 | 300 | 300 | 316 |  | 22.7756 | 60 | 852 | 87.2953 | 59.5426 | -27.7527 | 60 | 321.2046 | 0 | 199.9994 | 200.34
03.08.2022 12:04:19 | 00:14:14 | 854 |  | 10.35 | 46.11 | 75.7143 | 300 | 46.12 | 46.3333 | 300 | 46.11 | 46.3333 | 9.525 | 46.12 | 46.12 | 292.2294 |  | 8.7463 | 298.7069 | 300 | 300 | 317 |  | 22.7808 | 60 | 854 | 87.2168 | 59.5566 | -27.6602 | 60 | 322.1743 | 0 | 199.9994 | 200.34
03.08.2022 12:04:21 | 00:14:16 | 856 |  | 9.375 | 46.56 | 76.4532 | 300 | 46.55 | 46.6667 | 300 | 46.56 | 46.6667 | 8.55 | 46.55 | 46.55 | 293.1094 |  | 8.7457 | 300 | 300 | 300 | 321 |  | 22.7855 | 60 | 856 | 87.1336 | 59.5687 | -27.5649 | 60 | 323.3432 | 0 | 199.9994 | 200.34
03.08.2022 12:04:23 | 00:14:18 | 858 |  | 8.775 | 46.81 | 76.8637 | 300 | 46.83 | 47 | 300 | 46.81 | 47 | 9.075 | 46.83 | 46.83 | 293.6394 |  | 8.7433 | 301.2931 | 300 | 300 | 318 |  | 22.7913 | 60 | 858 | 87.0509 | 59.5817 | -27.4692 | 60 | 324.0337 | 0 | 199.9994 | 200.34
03.08.2022 12:04:25 | 00:14:20 | 860 |  | 8.475 | 46.94 | 77.0772 | 300 | 46.98 | 47.1667 | 300 | 46.94 | 47.1667 | 8.475 | 46.98 | 46.98 | 293.9194 |  | 8.7419 | 297.4138 | 300 | 300 | 319 |  | 22.7963 | 60 | 860 | 86.9702 | 59.593 | -27.3773 | 60 | 324.3972 | 0 | 199.9994 | 200.34
03.08.2022 12:04:27 | 00:14:22 | 862 |  | 8.25 | 47.28 | 77.6355 | 300 | 47.33 | 47.5 | 300 | 47.28 | 47.3334 | 8.475 | 47.33 | 47.33 | 294.6094 |  | 8.7409 | 300 | 300 | 300 | 316 |  | 22.8011 | 60 | 862 | 86.8912 | 59.604 | -27.2872 | 60 | 325.3055 | 0 | 199.9994 | 200.34
03.08.2022 12:04:29 | 00:14:24 | 864 |  | 9.375 | 47.69 | 78.3087 | 300 | 47.68 | 47.8334 | 300 | 47.69 | 47.8334 | 10.8 | 47.68 | 47.68 | 295.3694 |  | 8.7396 | 298.7069 | 300 | 300 | 320 |  | 22.8055 | 60 | 864 | 86.8169 | 59.614 | -27.2029 | 60 | 326.3287 | 0 | 199.9994 | 200.34
03.08.2022 12:04:31 | 00:14:26 | 866 |  | 9.9 | 47.91 | 78.67 | 300 | 47.96 | 48.1667 | 300 | 47.91 | 48 | 10.05 | 47.96 | 47.96 | 295.8694 |  | 8.742 | 298.7069 | 300 | 300 | 321 |  | 22.8103 | 60 | 866 | 86.7487 | 59.6249 | -27.1239 | 60 | 326.97 | 0 | 199.9994 | 200.34
03.08.2022 12:04:33 | 00:14:28 | 868 |  | 9.525 | 48.19 | 79.1297 | 300 | 48.42 | 48.5 | 300 | 48.19 | 48.3333 | 9.225 | 48.42 | 48.42 | 296.6094 |  | 8.7448 | 301.2931 | 300 | 300 | 319 |  | 22.8154 | 60 | 868 | 86.6835 | 59.6347 | -27.0488 | 60 | 327.8897 | 0 | 199.9994 | 200.34
03.08.2022 12:04:35 | 00:14:30 | 870 |  | 11.1 | 48.6 | 79.803 | 300 | 48.67 | 48.8333 | 300 | 48.6 | 48.6667 | 10.65 | 48.67 | 48.67 | 297.2694 |  | 8.743 | 298.7069 | 300 | 300 | 318 |  | 22.8208 | 60 | 870 | 86.6225 | 59.6443 | -26.9782 | 60 | 328.813 | 0 | 199.9994 | 200.34
03.08.2022 12:04:37 | 00:14:32 | 872 |  | 10.95 | 48.96 | 80.3941 | 300 | 48.91 | 49.1667 | 300 | 48.96 | 49 | 9.6 | 48.91 | 48.91 | 297.8694 |  | 8.7405 | 298.7069 | 300 | 300 | 322 |  | 22.8244 | 60 | 872 | 86.5641 | 59.6552 | -26.909 | 60 | 329.6441 | 0 | 199.9994 | 200.34
03.08.2022 12:04:39 | 00:14:34 | 874 |  | 9.75 | 49.39 | 81.1002 | 300 | 49.38 | 49.5 | 300 | 49.39 | 49.5 | 9.675 | 49.38 | 49.38 | 298.7694 |  | 8.7408 | 298.7069 | 300 | 300 | 318 |  | 22.8284 | 60 | 874 | 86.5079 | 59.6648 | -26.8432 | 60 | 330.8202 | 0 | 199.9994 | 200.34
03.08.2022 12:04:41 | 00:14:36 | 876 |  | 9.6 | 49.65 | 81.5271 | 300 | 49.7 | 49.8334 | 300 | 49.65 | 49.8334 | 10.95 | 49.7 | 49.7 | 299.3494 |  | 8.7419 | 300 | 300 | 300 | 317 |  | 22.8326 | 60 | 876 | 86.4506 | 59.6726 | -26.7779 | 60 | 331.5671 | 0 | 199.9994 | 200.34
03.08.2022 12:04:43 | 00:14:38 | 878 |  | 9.075 | 49.9 | 81.9376 | 300 | 49.96 | 50.1667 | 300 | 49.9 | 50.1667 | 9.6 | 49.96 | 49.96 | 299.8594 |  | 8.7399 | 297.4138 | 300 | 300 | 317 |  | 22.8364 | 60 | 878 | 86.395 | 59.6806 | -26.7143 | 60 | 332.2376 | 0 | 199.9994 | 200.34
03.08.2022 12:04:45 | 00:14:40 | 880 |  | 10.575 | 50.24 | 82.4959 | 300 | 50.37 | 50.5 | 300 | 50.24 | 50.5 | 9.3 | 50.37 | 50.37 | 300.6094 |  | 8.7332 | 298.7069 | 300 | 300 | 319 |  | 22.8408 | 60 | 880 | 86.3446 | 59.6889 | -26.6557 | 60 | 333.2059 | 0 | 199.9994 | 200.34
03.08.2022 12:04:47 | 00:14:42 | 882 |  | 9.3 | 50.6 | 83.087 | 300 | 50.66 | 50.8333 | 300 | 50.6 | 50.8333 | 10.5 | 50.66 | 50.66 | 301.2594 |  | 8.7357 | 300 | 300 | 300 | 319 |  | 22.8436 | 60 | 882 | 86.2985 | 59.6973 | -26.6012 | 60 | 334.087 | 0 | 199.9994 | 200.34
03.08.2022 12:04:49 | 00:14:44 | 884 |  | 10.65 | 51.06 | 83.8424 | 300 | 50.94 | 51.1667 | 300 | 51.06 | 51.1667 | 9.525 | 50.94 | 50.94 | 301.9994 |  | 8.7325 | 298.7069 | 300 | 300 | 318 |  | 22.8481 | 60 | 884 | 86.2531 | 59.7063 | -26.5468 | 60 | 335.1224 | 0 | 199.9994 | 200.34
03.08.2022 12:04:51 | 00:14:46 | 886 |  | 10.5 | 51.14 | 83.9737 | 300 | 51.36 | 51.5 | 300 | 51.14 | 51.3334 | 9.3 | 51.36 | 51.36 | 302.4994 |  | 8.7326 | 297.4138 | 300 | 300 | 319 |  | 22.8521 | 60 | 886 | 86.2068 | 59.7135 | -26.4932 | 60 | 335.6737 | 0 | 199.9994 | 200.34
03.08.2022 12:04:53 | 00:14:48 | 888 |  | 10.05 | 51.66 | 84.8276 | 300 | 51.64 | 51.8333 | 300 | 51.66 | 51.8333 | 10.425 | 51.64 | 51.64 | 303.2994 |  | 8.7318 | 301.2931 | 300 | 300 | 318 |  | 22.8565 | 60 | 888 | 86.1606 | 59.719 | -26.4417 | 60 | 336.8076 | 0 | 199.9994 | 200.34
03.08.2022 12:04:55 | 00:14:50 | 890 |  | 10.95 | 52 | 85.3859 | 300 | 51.9 | 52.1667 | 300 | 52 | 52.1667 | 9.3 | 51.9 | 51.9 | 303.8994 |  | 8.7296 | 300 | 300 | 300 | 318 |  | 22.8623 | 60 | 890 | 86.1181 | 59.7222 | -26.3959 | 60 | 337.6259 | 0 | 199.9994 | 200.34
03.08.2022 12:04:57 | 00:14:52 | 892 |  | 10.125 | 52.4 | 86.0427 | 300 | 52.33 | 52.5 | 300 | 52.4 | 52.3334 | 9.6 | 52.33 | 52.33 | 304.7294 |  | 8.7292 | 298.7069 | 300 | 300 | 317 |  | 22.8669 | 60 | 892 | 86.0874 | 59.7264 | -26.361 | 60 | 338.7127 | 0 | 199.9994 | 200.34
03.08.2022 12:04:59 | 00:14:54 | 894 |  | 9.75 | 52.6 | 86.3711 | 300 | 52.6 | 52.8333 | 300 | 52.6 | 52.8333 | 10.5 | 52.6 | 52.6 | 305.1994 |  | 8.7289 | 300 | 300 | 300 | 317 |  | 22.8733 | 60 | 894 | 86.0653 | 59.7312 | -26.3341 | 60 | 339.3111 | 0 | 199.9994 | 200.34
03.08.2022 12:05:01 | 00:14:56 | 896 |  | 9.45 | 53.01 | 87.0443 | 300 | 52.92 | 53.1667 | 300 | 53.01 | 53.1667 | 10.35 | 52.92 | 52.92 | 305.9294 |  | 8.725 | 298.7069 | 300 | 300 | 319 |  | 22.879 | 60 | 896 | 86.0491 | 59.7378 | -26.3112 | 60 | 340.3043 | 0 | 199.9994 | 200.34
03.08.2022 12:05:03 | 00:14:58 | 898 |  | 10.8 | 53.3 | 87.5205 | 300 | 53.3 | 53.5 | 300 | 53.3 | 53.5 | 10.425 | 53.3 | 53.3 | 306.5994 |  | 8.7249 | 301.2931 | 300 | 300 | 319 |  | 22.8842 | 60 | 898 | 86.0328 | 59.7454 | -26.2874 | 60 | 341.1605 | 0 | 199.9994 | 200.34
03.08.2022 12:05:05 | 00:15:00 | 900 |  | 10.05 | 53.66 | 88.1117 | 300 | 53.71 | 53.8334 | 300 | 53.66 | 53.8334 | 10.425 | 53.71 | 53.71 | 307.3694 |  | 8.7231 | 301.2931 | 300 | 300 | 316 |  | 22.8904 | 60 | 900 | 86.0101 | 59.7555 | -26.2547 | 60 | 342.1617 | 0 | 199.9994 | 200.34
03.08.2022 12:05:07 | 00:15:02 | 902 |  | 11.025 | 54.04 | 88.7356 | 300 | 53.99 | 54.1667 | 300 | 54.04 | 54 | 10.2 | 53.99 | 53.99 | 308.0294 |  | 8.7224 | 298.7069 | 300 | 300 | 317 |  | 22.897 | 60 | 902 | 85.9774 | 59.7643 | -26.2131 | 60 | 343.0656 | 0 | 199.9994 | 200.34
03.08.2022 12:05:09 | 00:15:04 | 904 |  | 10.05 | 54.35 | 89.2447 | 300 | 54.31 | 54.5 | 300 | 54.35 | 54.5 | 9.75 | 54.31 | 54.31 | 308.6594 |  | 8.7227 | 298.7069 | 300 | 300 | 320 |  | 22.9028 | 60 | 904 | 85.9345 | 59.7737 | -26.1608 | 60 | 343.8947 | 0 | 199.9994 | 200.34
03.08.2022 12:05:11 | 00:15:06 | 906 |  | 9.525 | 54.77 | 89.9343 | 300 | 54.66 | 54.8334 | 300 | 54.77 | 54.8334 | 9.75 | 54.66 | 54.66 | 309.4294 |  | 8.7222 | 302.5862 | 300 | 300 | 319 |  | 22.9093 | 60 | 906 | 85.8829 | 59.7802 | -26.1028 | 60 | 344.9343 | 0 | 199.9994 | 200.34
03.08.2022 12:05:13 | 00:15:08 | 908 |  | 9.075 | 55 | 90.312 | 300 | 55.01 | 55.1667 | 300 | 55 | 55.1667 | 10.125 | 55.01 | 55.01 | 310.0094 |  | 8.7259 | 297.4138 | 300 | 300 | 319 |  | 22.9153 | 60 | 908 | 85.8294 | 59.786 | -26.0434 | 60 | 345.662 | 0 | 199.9994 | 200.34
03.08.2022 12:05:15 | 00:15:10 | 910 |  | 9.15 | 55.31 | 90.821 | 300 | 55.29 | 55.5 | 300 | 55.31 | 55.5 | 9.9 | 55.29 | 55.29 | 310.5994 |  | 8.7254 | 300 | 300 | 300 | 315 |  | 22.9215 | 60 | 910 | 85.7802 | 59.7916 | -25.9886 | 60 | 346.451 | 0 | 199.9994 | 200.34
03.08.2022 12:05:17 | 00:15:12 | 912 |  | 9.6 | 55.56 | 91.2315 | 300 | 55.66 | 55.8334 | 300 | 55.56 | 55.8334 | 10.35 | 55.66 | 55.66 | 311.2194 |  | 8.7256 | 298.7069 | 300 | 300 | 323 |  | 22.9281 | 60 | 912 | 85.7346 | 59.7982 | -25.9364 | 60 | 347.2315 | 0 | 199.9994 | 200.34
03.08.2022 12:05:19 | 00:15:14 | 914 |  | 10.575 | 55.99 | 91.9376 | 300 | 55.98 | 56.1667 | 300 | 55.99 | 56.1667 | 10.575 | 55.98 | 55.98 | 311.9694 |  | 8.7233 | 298.7069 | 300 | 300 | 321 |  | 22.9337 | 60 | 914 | 85.6915 | 59.806 | -25.8855 | 60 | 348.2576 | 0 | 199.9994 | 200.34
03.08.2022 12:05:21 | 00:15:16 | 916 |  | 10.875 | 56.28 | 92.4138 | 300 | 56.39 | 56.5 | 300 | 56.28 | 56.5 | 9.6 | 56.39 | 56.39 | 312.6694 |  | 8.722 | 298.7069 | 300 | 300 | 319 |  | 22.9386 | 60 | 916 | 85.6484 | 59.8139 | -25.8345 | 60 | 349.1438 | 0 | 199.9994 | 200.34
03.08.2022 12:05:23 | 00:15:18 | 918 |  | 10.05 | 56.72 | 93.1363 | 300 | 56.7 | 56.8333 | 300 | 56.72 | 56.8333 | 10.575 | 56.7 | 56.7 | 313.4194 |  | 8.725 | 298.7069 | 300 | 300 | 316 |  | 22.944 | 60 | 918 | 85.5994 | 59.8163 | -25.7831 | 60 | 350.1763 | 0 | 199.9994 | 200.34
03.08.2022 12:05:25 | 00:15:20 | 920 |  | 10.35 | 57.01 | 93.6125 | 300 | 56.94 | 57.1667 | 300 | 57.01 | 57.1667 | 9.375 | 56.94 | 56.94 | 313.9494 |  | 8.7219 | 300 | 300 | 300 | 321 |  | 22.9488 | 60 | 920 | 85.5569 | 59.8235 | -25.7334 | 60 | 350.8925 | 0 | 199.9994 | 200.34
03.08.2022 12:05:27 | 00:15:22 | 922 |  | 9.975 | 57.33 | 94.1379 | 300 | 57.39 | 57.5 | 300 | 57.33 | 57.5 | 9.45 | 57.39 | 57.39 | 314.7194 |  | 8.7203 | 298.7069 | 300 | 300 | 319 |  | 22.9536 | 60 | 922 | 85.5186 | 59.8297 | -25.6888 | 60 | 351.8679 | 0 | 199.9994 | 200.34
03.08.2022 12:05:29 | 00:15:24 | 924 |  | 9.75 | 57.66 | 94.6798 | 300 | 57.64 | 57.8333 | 300 | 57.66 | 57.8333 | 10.05 | 57.64 | 57.64 | 315.2994 |  | 8.7199 | 298.7069 | 300 | 300 | 321 |  | 22.9586 | 60 | 924 | 85.4772 | 59.8353 | -25.6419 | 60 | 352.6598 | 0 | 199.9994 | 200.34
03.08.2022 12:05:31 | 00:15:26 | 926 |  | 10.125 | 58.05 | 95.3202 | 300 | 57.96 | 58.1667 | 300 | 58.05 | 58.1667 | 9.75 | 57.96 | 57.96 | 316.0094 |  | 8.7171 | 300 | 300 | 300 | 320 |  | 22.9638 | 60 | 926 | 85.4359 | 59.8404 | -25.5955 | 60 | 353.6202 | 0 | 199.9994 | 200.34
03.08.2022 12:05:33 | 00:15:28 | 928 |  | 10.125 | 58.31 | 95.7471 | 300 | 58.28 | 58.5 | 300 | 58.31 | 58.5 | 9.675 | 58.28 | 58.28 | 316.5894 |  | 8.7142 | 298.7069 | 300 | 300 | 322 |  | 22.9685 | 60 | 928 | 85.3966 | 59.8446 | -25.552 | 60 | 354.3671 | 0 | 199.9994 | 200.34
03.08.2022 12:05:35 | 00:15:30 | 930 |  | 9.375 | 58.68 | 96.3547 | 300 | 58.69 | 58.8333 | 300 | 58.68 | 58.8333 | 9.525 | 58.69 | 58.69 | 317.3694 |  | 8.7158 | 300 | 300 | 300 | 322 |  | 22.9739 | 60 | 930 | 85.3616 | 59.849 | -25.5127 | 60 | 355.3847 | 0 | 199.9994 | 200.34
03.08.2022 12:05:37 | 00:15:32 | 932 |  | 10.35 | 59.01 | 96.8966 | 300 | 58.93 | 59.1667 | 300 | 59.01 | 59.1667 | 10.05 | 58.93 | 58.93 | 317.9394 |  | 8.7157 | 300 | 300 | 300 | 322 |  | 22.9789 | 60 | 932 | 85.3297 | 59.854 | -25.4757 | 60 | 356.1666 | 0 | 199.9994 | 200.34
03.08.2022 12:05:39 | 00:15:34 | 934 |  | 10.5 | 59.3 | 97.3727 | 300 | 59.23 | 59.5 | 300 | 59.3 | 59.5 | 9.525 | 59.23 | 59.23 | 318.5294 |  | 8.7142 | 297.4138 | 300 | 300 | 319 |  | 22.9843 | 60 | 934 | 85.2988 | 59.8578 | -25.441 | 60 | 356.9428 | 0 | 199.9994 | 200.34
03.08.2022 12:05:41 | 00:15:36 | 936 |  | 9.9 | 59.69 | 98.0131 | 300 | 59.62 | 59.8333 | 300 | 59.69 | 59.8333 | 9.75 | 59.62 | 59.62 | 319.3094 |  | 8.7136 | 300 | 300 | 300 | 322 |  | 22.9893 | 60 | 936 | 85.2689 | 59.8618 | -25.4071 | 60 | 357.9731 | 0 | 199.9994 | 200.34
03.08.2022 12:05:43 | 00:15:38 | 938 |  | 10.8 | 60.08 | 98.6535 | 300 | 59.96 | 60.1667 | 300 | 60.08 | 60.1667 | 11.025 | 59.96 | 59.96 | 320.0394 |  | 8.7163 | 298.7069 | 300 | 300 | 322 |  | 22.9945 | 60 | 938 | 85.2421 | 59.8652 | -25.3768 | 60 | 358.9535 | 0 | 199.9994 | 200.34
03.08.2022 12:05:45 | 00:15:40 | 940 |  | 9.375 | 60.33 | 99.064 | 300 | 60.23 | 60.5 | 300 | 60.33 | 60.5 | 10.2 | 60.23 | 60.23 | 320.5594 |  | 8.711 | 300 | 300 | 300 | 322 |  | 22.9989 | 60 | 940 | 85.2174 | 59.8704 | -25.3469 | 60 | 359.634 | 0 | 199.9994 | 200.34
03.08.2022 12:05:47 | 00:15:42 | 942 |  | 8.55 | 60.74 | 99.7373 | 300 | 60.7 | 60.8334 | 300 | 60.74 | 60.8334 | 10.8 | 60.7 | 60.7 | 321.4394 |  | 8.7104 | 298.7069 | 300 | 300 | 320 |  | 23.0036 | 60 | 942 | 85.1927 | 59.8749 | -25.3178 | 60 | 360.7773 | 0 | 199.9994 | 200.34
03.08.2022 12:05:49 | 00:15:44 | 944 |  | 9.9 | 60.94 | 100.0657 | 300 | 60.98 | 61.1667 | 300 | 60.94 | 61.1667 | 10.575 | 60.98 | 60.98 | 321.9194 |  | 8.7134 | 296.1207 | 300 | 300 | 318 |  | 23.0084 | 60 | 944 | 85.1656 | 59.8797 | -25.2859 | 60 | 361.3857 | 0 | 199.9994 | 200.34
03.08.2022 12:05:51 | 00:15:46 | 946 |  | 9 | 61.22 | 100.5255 | 300 | 61.4 | 61.5 | 300 | 61.22 | 61.5 | 10.425 | 61.4 | 61.4 | 322.6194 |  | 8.7057 | 300 | 300 | 300 | 318 |  | 23.0136 | 60 | 946 | 85.1363 | 59.8831 | -25.2532 | 60 | 362.2655 | 0 | 199.9994 | 200.34
03.08.2022 12:05:53 | 00:15:48 | 948 |  | 10.35 | 61.65 | 101.2315 | 300 | 61.64 | 61.8334 | 300 | 61.65 | 61.8334 | 10.575 | 61.64 | 61.64 | 323.2894 |  | 8.7082 | 298.7069 | 300 | 300 | 319 |  | 23.0188 | 60 | 948 | 85.1068 | 59.8865 | -25.2203 | 60 | 363.2115 | 0 | 199.9994 | 200.34
03.08.2022 12:05:55 | 00:15:50 | 950 |  | 10.125 | 61.94 | 101.7077 | 300 | 62.09 | 62.1667 | 300 | 61.94 | 62.1667 | 9.075 | 62.09 | 62.09 | 324.0294 |  | 8.7117 | 300 | 300 | 300 | 319 |  | 23.0236 | 60 | 950 | 85.0793 | 59.8913 | -25.188 | 60 | 364.1377 | 0 | 199.9994 | 200.34
03.08.2022 12:05:57 | 00:15:52 | 952 |  | 10.05 | 62.32 | 102.3317 | 300 | 62.39 | 62.5 | 300 | 62.32 | 62.5 | 9.9 | 62.39 | 62.39 | 324.7094 |  | 8.7098 | 300 | 300 | 300 | 314 |  | 23.0294 | 60 | 952 | 85.053 | 59.8967 | -25.1563 | 60 | 365.0617 | 0 | 199.9994 | 200.34
03.08.2022 12:05:59 | 00:15:54 | 954 |  | 10.725 | 62.57 | 102.7422 | 300 | 62.61 | 62.8334 | 300 | 62.57 | 62.8334 | 8.925 | 62.61 | 62.61 | 325.1794 |  | 8.71 | 302.5862 | 300 | 300 | 320 |  | 23.0341 | 60 | 954 | 85.0232 | 59.9016 | -25.1216 | 60 | 365.6922 | 0 | 199.9994 | 200.34
03.08.2022 12:06:01 | 00:15:56 | 956 |  | 10.65 | 62.99 | 103.4319 | 300 | 62.96 | 63.1667 | 300 | 62.99 | 63.1667 | 9.15 | 62.96 | 62.96 | 325.9494 |  | 8.7096 | 300 | 300 | 300 | 317 |  | 23.0389 | 60 | 956 | 84.989 | 59.9042 | -25.0849 | 60 | 366.7319 | 0 | 199.9994 | 200.34
03.08.2022 12:06:03 | 00:15:58 | 958 |  | 11.55 | 63.37 | 104.0558 | 300 | 63.28 | 63.5 | 300 | 63.37 | 63.5 | 10.65 | 63.28 | 63.28 | 326.6494 |  | 8.7106 | 297.4138 | 300 | 300 | 319 |  | 23.0441 | 60 | 958 | 84.9557 | 59.9084 | -25.0474 | 60 | 367.6758 | 0 | 199.9994 | 200.34
03.08.2022 12:06:05 | 00:16:00 | 960 |  | 9.825 | 63.74 | 104.6634 | 300 | 63.61 | 63.8333 | 300 | 63.74 | 63.8333 | 10.275 | 63.61 | 63.61 | 327.3494 |  | 8.7098 | 300 | 300 | 300 | 316 |  | 23.0485 | 60 | 960 | 84.9254 | 59.915 | -25.0104 | 60 | 368.6134 | 0 | 199.9994 | 200.34
03.08.2022 12:06:07 | 00:16:02 | 962 |  | 9.975 | 64.11 | 105.2709 | 300 | 64.03 | 64.1667 | 300 | 64.11 | 64.1667 | 10.95 | 64.03 | 64.03 | 328.1394 |  | 8.708 | 301.2931 | 300 | 300 | 313 |  | 23.0541 | 60 | 962 | 84.8929 | 59.9212 | -24.9717 | 60 | 369.641 | 0 | 199.9994 | 200.34
03.08.2022 12:06:09 | 00:16:04 | 964 |  | 10.275 | 64.3 | 105.5829 | 300 | 64.33 | 64.5 | 300 | 64.3 | 64.5 | 10.65 | 64.33 | 64.33 | 328.6294 |  | 8.7103 | 300 | 300 | 300 | 318 |  | 23.0577 | 60 | 964 | 84.8528 | 59.9274 | -24.9254 | 60 | 370.2529 | 0 | 199.9994 | 200.34
03.08.2022 12:06:11 | 00:16:06 | 966 |  | 9.3 | 64.7 | 106.2397 | 300 | 64.74 | 64.8333 | 300 | 64.7 | 64.8333 | 9.75 | 64.74 | 64.74 | 329.4394 |  | 8.7053 | 298.7069 | 300 | 300 | 317 |  | 23.0609 | 60 | 966 | 84.8067 | 59.9314 | -24.8752 | 60 | 371.3198 | 0 | 199.9994 | 200.34
03.08.2022 12:06:13 | 00:16:08 | 968 |  | 9.825 | 65.11 | 106.913 | 300 | 65.03 | 65.1667 | 300 | 65.11 | 65.1667 | 10.875 | 65.03 | 65.03 | 330.1394 |  | 8.7041 | 300 | 300 | 300 | 317 |  | 23.064 | 60 | 968 | 84.7583 | 59.9327 | -24.8256 | 60 | 372.283 | 0 | 199.9994 | 200.34
03.08.2022 12:06:15 | 00:16:10 | 970 |  | 9.9 | 65.35 | 107.3071 | 300 | 65.33 | 65.5 | 300 | 65.35 | 65.5 | 9.675 | 65.33 | 65.33 | 330.6794 |  | 8.7023 | 298.7069 | 300 | 300 | 316 |  | 23.0672 | 60 | 970 | 84.7172 | 59.9349 | -24.7823 | 60 | 372.9771 | 0 | 199.9994 | 200.34
03.08.2022 12:06:17 | 00:16:12 | 972 |  | 9.3 | 65.61 | 107.734 | 300 | 65.78 | 65.8333 | 300 | 65.61 | 65.8333 | 8.85 | 65.78 | 65.78 | 331.3894 |  | 8.701 | 298.7069 | 300 | 300 | 316 |  | 23.0718 | 60 | 972 | 84.6859 | 59.9341 | -24.7518 | 60 | 373.854 | 0 | 199.9994 | 200.34
03.08.2022 12:06:19 | 00:16:14 | 974 |  | 10.2 | 66.02 | 108.4072 | 300 | 66.03 | 66.1667 | 300 | 66.02 | 66.1667 | 9.3 | 66.03 | 66.03 | 332.0494 |  | 8.7012 | 298.7069 | 300 | 300 | 317 |  | 23.0764 | 60 | 974 | 84.6626 | 59.9375 | -24.7251 | 60 | 374.7772 | 0 | 199.9994 | 200.34
03.08.2022 12:06:21 | 00:16:16 | 976 |  | 9.825 | 66.35 | 108.9491 | 300 | 66.21 | 66.5 | 300 | 66.35 | 66.5 | 8.925 | 66.21 | 66.21 | 332.5594 |  | 8.7011 | 298.7069 | 300 | 300 | 314 |  | 23.0814 | 60 | 976 | 84.6477 | 59.9417 | -24.7061 | 60 | 375.4991 | 0 | 199.9994 | 200.34
03.08.2022 12:06:23 | 00:16:18 | 978 |  | 7.275 | 66.71 | 109.5402 | 300 | 66.57 | 66.8333 | 300 | 66.71 | 66.8333 | 8.1 | 66.57 | 66.57 | 333.2794 |  | 8.699 | 300 | 300 | 300 | 318 |  | 23.086 | 60 | 978 | 84.6297 | 59.9449 | -24.6848 | 60 | 376.4502 | 0 | 199.9994 | 200.34
03.08.2022 12:06:25 | 00:16:20 | 980 |  | 8.625 | 66.92 | 109.8851 | 300 | 66.97 | 67.1667 | 300 | 66.92 | 67.1667 | 10.2751 | 66.97 | 66.97 | 333.8894 |  | 8.6987 | 298.7069 | 300 | 300 | 317 |  | 23.09 | 60 | 980 | 84.6076 | 59.9485 | -24.6591 | 60 | 377.1951 | 0 | 199.9994 | 200.34
03.08.2022 12:06:27 | 00:16:22 | 982 |  | 8.175 | 66.99 | 110 | 300 | 67.11 | 67.3333 | 300 | 66.99 | 67.3333 | 9.525 | 67.11 | 67.11 | 334.0994 |  | 8.6973 | 298.7069 | 300 | 300 | 314 |  | 23.0957 | 60 | 982 | 84.5835 | 59.9503 | -24.6332 | 60 | 377.45 | 0 | 199.9994 | 200.34
03.08.2022 12:06:29 | 00:16:24 | 984 |  | 9.75 | 67.5 | 110.8375 | 300 | 67.58 | 67.6667 | 300 | 67.5 | 67.6667 | 8.625 | 67.58 | 67.58 | 335.0794 |  | 8.6967 | 298.7069 | 300 | 300 | 314 |  | 23.1005 | 60 | 984 | 84.5591 | 59.9527 | -24.6063 | 60 | 378.7575 | 0 | 199.9994 | 200.34
03.08.2022 12:06:31 | 00:16:26 | 986 |  | 11.25 | 67.8 | 111.3301 | 300 | 67.84 | 68 | 300 | 67.8 | 68 | 10.65 | 67.84 | 67.84 | 335.6394 |  | 8.6967 | 300 | 300 | 300 | 317 |  | 23.1055 | 60 | 986 | 84.538 | 59.9569 | -24.5811 | 60 | 379.5101 | 0 | 199.9994 | 200.34
03.08.2022 12:06:33 | 00:16:28 | 988 |  | 9.9751 | 68.22 | 112.0197 | 300 | 68.12 | 68.3333 | 300 | 68.22 | 68.3333 | 9.0749 | 68.12 | 68.12 | 336.3394 |  | 8.6956 | 298.7069 | 300 | 300 | 317 |  | 23.1095 | 60 | 988 | 84.5149 | 59.9585 | -24.5564 | 60 | 380.4797 | 0 | 199.9994 | 200.34
03.08.2022 12:06:35 | 00:16:30 | 990 |  | 10.2 | 68.49 | 112.4631 | 300 | 68.53 | 68.6667 | 300 | 68.49 | 68.6667 | 9.2999 | 68.53 | 68.53 | 337.0194 |  | 8.6966 | 298.7069 | 300 | 300 | 318 |  | 23.1147 | 60 | 990 | 84.4898 | 59.9585 | -24.5313 | 60 | 381.3331 | 0 | 199.9994 | 200.34
03.08.2022 12:06:37 | 00:16:32 | 992 |  | 10.725 | 68.83 | 113.0214 | 300 | 68.79 | 69 | 300 | 68.83 | 69 | 10.35 | 68.79 | 68.79 | 337.6194 |  | 8.7004 | 298.7069 | 300 | 300 | 316 |  | 23.1211 | 60 | 992 | 84.4696 | 59.9599 | -24.5096 | 60 | 382.1514 | 0 | 199.9994 | 200.34
03.08.2022 12:06:39 | 00:16:34 | 994 |  | 10.125 | 69.16 | 113.5632 | 300 | 69.08 | 69.3333 | 300 | 69.16 | 69.3333 | 9.825 | 69.08 | 69.08 | 338.2394 |  | 8.7002 | 298.7069 | 300 | 300 | 316 |  | 23.1266 | 60 | 994 | 84.4553 | 59.9633 | -24.492 | 60 | 382.9832 | 0 | 199.9994 | 200.34
03.08.2022 12:06:41 | 00:16:36 | 996 |  | 9.2249 | 69.65 | 114.3678 | 300 | 69.5 | 69.6667 | 300 | 69.65 | 69.6667 | 9.825 | 69.5 | 69.5 | 339.1494 |  | 8.7003 | 298.7069 | 300 | 300 | 318 |  | 23.1324 | 60 | 996 | 84.4419 | 59.9654 | -24.4765 | 60 | 384.2078 | 0 | 199.9994 | 200.34
03.08.2022 12:06:43 | 00:16:38 | 998 |  | 9.9 | 69.84 | 114.6798 | 300 | 69.84 | 70 | 300 | 69.84 | 70 | 10.95 | 69.84 | 69.84 | 339.6794 |  | 8.6971 | 297.4138 | 300 | 300 | 315 |  | 23.138 | 60 | 998 | 84.4254 | 59.9666 | -24.4589 | 60 | 384.8598 | 0 | 199.9994 | 200.34
03.08.2022 12:06:45 | 00:16:40 | 1000 |  | 8.475 | 70.06 | 115.0411 | 300 | 70.1 | 70.3333 | 300 | 70.06 | 70.3333 | 9.75 | 70.1 | 70.1 | 340.1594 |  | 8.6984 | 298.7069 | 300 | 300 | 314 |  | 23.1432 | 60 | 1000 | 84.4094 | 59.9684 | -24.441 | 60 | 385.4811 | 0 | 199.9994 | 200.34
03.08.2022 12:06:47 | 00:16:42 | 1002 |  | 9.9751 | 70.48 | 115.7307 | 300 | 70.54 | 70.6667 | 300 | 70.48 | 70.6667 | 10.7251 | 70.54 | 70.54 | 341.0194 |  | 8.6943 | 298.7069 | 300 | 300 | 311 |  | 23.149 | 60 | 1002 | 84.3941 | 59.9708 | -24.4234 | 60 | 386.6107 | 0 | 199.9994 | 200.34
03.08.2022 12:06:49 | 00:16:44 | 1004 |  | 10.9501 | 70.78 | 116.2233 | 300 | 70.8 | 71 | 300 | 70.78 | 71 | 10.7251 | 70.8 | 70.8 | 341.5794 |  | 8.6958 | 298.7069 | 300 | 300 | 315 |  | 23.1545 | 60 | 1004 | 84.3781 | 59.9732 | -24.4049 | 60 | 387.3633 | 0 | 199.9994 | 200.34
03.08.2022 12:06:51 | 00:16:46 | 1006 |  | 10.275 | 71.17 | 116.8637 | 300 | 71.27 | 71.3334 | 300 | 71.17 | 71.3334 | 9.6 | 71.27 | 71.27 | 342.4394 |  | 8.6976 | 300 | 300 | 300 | 314 |  | 23.1605 | 60 | 1006 | 84.3616 | 59.9758 | -24.3858 | 60 | 388.4737 | 0 | 199.9994 | 200.34
03.08.2022 12:06:53 | 00:16:48 | 1008 |  | 11.85 | 71.52 | 117.4384 | 300 | 71.53 | 71.6667 | 300 | 71.52 | 71.6667 | 10.7251 | 71.53 | 71.53 | 343.0494 |  | 8.6969 | 298.7069 | 300 | 300 | 312 |  | 23.1655 | 60 | 1008 | 84.342 | 59.9766 | -24.3654 | 60 | 389.3084 | 0 | 199.9994 | 200.34
03.08.2022 12:06:55 | 00:16:50 | 1010 |  | 9.5999 | 71.85 | 117.9803 | 300 | 71.82 | 72 | 300 | 71.85 | 72 | 9.1499 | 71.82 | 71.82 | 343.6694 |  | 8.6929 | 300 | 300 | 300 | 314 |  | 23.1703 | 60 | 1010 | 84.3225 | 59.9758 | -24.3467 | 60 | 390.1403 | 0 | 199.9994 | 200.34
03.08.2022 12:06:57 | 00:16:52 | 1012 |  | 9.45 | 72.36 | 118.8177 | 300 | 72.23 | 72.3334 | 300 | 72.36 | 72.3334 | 9.15 | 72.23 | 72.23 | 344.5894 |  | 8.6911 | 298.7069 | 300 | 300 | 319 |  | 23.1759 | 60 | 1012 | 84.3083 | 59.9782 | -24.3301 | 60 | 391.3878 | 0 | 199.9994 | 200.34
03.08.2022 12:06:59 | 00:16:54 | 1014 |  | 9.75 | 72.45 | 118.9655 | 300 | 72.49 | 72.6667 | 300 | 72.45 | 72.6667 | 10.575 | 72.49 | 72.49 | 344.9394 |  | 8.6926 | 300 | 300 | 300 | 316 |  | 23.1807 | 60 | 1014 | 84.2984 | 59.98 | -24.3184 | 60 | 391.7955 | 0 | 199.9994 | 200.34
03.08.2022 12:07:01 | 00:16:56 | 1016 |  | 8.175 | 72.78 | 119.5074 | 300 | 72.75 | 73 | 300 | 72.78 | 73 | 9.525 | 72.75 | 72.75 | 345.5294 |  | 8.6939 | 300 | 300 | 300 | 316 |  | 23.1854 | 60 | 1016 | 84.2858 | 59.9832 | -24.3026 | 60 | 392.5974 | 0 | 199.9994 | 200.34
03.08.2022 12:07:03 | 00:16:58 | 1018 |  | 9.7501 | 73.15 | 120.115 | 300 | 73.23 | 73.3334 | 300 | 73.15 | 73.3334 | 9.9001 | 73.23 | 73.23 | 346.3794 |  | 8.6895 | 298.7069 | 300 | 300 | 313 |  | 23.1904 | 60 | 1018 | 84.2705 | 59.9872 | -24.2833 | 60 | 393.685 | 0 | 199.9994 | 200.34
03.08.2022 12:07:05 | 00:17:00 | 1020 |  | 10.35 | 73.45 | 120.6076 | 300 | 73.5 | 73.6667 | 300 | 73.45 | 73.6667 | 10.0501 | 73.5 | 73.5 | 346.9494 |  | 8.6883 | 298.7069 | 300 | 300 | 315 |  | 23.1952 | 60 | 1020 | 84.2487 | 59.9924 | -24.2562 | 60 | 394.4476 | 0 | 199.9994 | 200.34
03.08.2022 12:07:07 | 00:17:02 | 1022 |  | 10.875 | 73.75 | 121.1002 | 300 | 73.81 | 74 | 300 | 73.75 | 74 | 9.6 | 73.81 | 73.81 | 347.5594 |  | 8.6879 | 297.4138 | 300 | 300 | 316 |  | 23.2026 | 60 | 1022 | 84.2011 | 59.9997 | -24.2014 | 60 | 395.2502 | 0 | 199.9994 | 200.34
03.08.2022 12:07:09 | 00:17:04 | 1024 |  | 10.5 | 74.16 | 121.7734 | 300 | 74.09 | 74.3334 | 300 | 74.16 | 74.3334 | 9.525 | 74.09 | 74.09 | 348.2494 |  | 8.6887 | 298.7069 | 300 | 300 | 314 |  | 23.2084 | 60 | 1024 | 84.1594 | 60.0023 | -24.1571 | 60 | 396.2034 | 0 | 199.9994 | 200.34
03.08.2022 12:07:11 | 00:17:06 | 1026 |  | 11.2499 | 74.6 | 122.4959 | 300 | 74.51 | 74.6667 | 300 | 74.6 | 74.6667 | 9.8999 | 74.51 | 74.51 | 349.1094 |  | 8.6877 | 300 | 300 | 300 | 318 |  | 23.2128 | 60 | 1026 | 84.1174 | 60.0059 | -24.1115 | 60 | 397.3459 | 0 | 199.9994 | 200.34
03.08.2022 12:07:13 | 00:17:08 | 1028 |  | 10.425 | 74.85 | 122.9064 | 300 | 74.77 | 75 | 300 | 74.85 | 75 | 10.35 | 74.77 | 74.77 | 349.6194 |  | 8.6846 | 298.7069 | 300 | 300 | 319 |  | 23.2173 | 60 | 1028 | 84.0761 | 60.0085 | -24.0676 | 60 | 398.0164 | 0 | 199.9994 | 200.34
03.08.2022 12:07:15 | 00:17:10 | 1030 |  | 8.85 | 75.25 | 123.5632 | 300 | 75.13 | 75.3333 | 300 | 75.25 | 75.3333 | 9.3 | 75.13 | 75.13 | 350.3794 |  | 8.6843 | 300 | 300 | 300 | 314 |  | 23.2209 | 60 | 1030 | 84.038 | 60.0109 | -24.0271 | 60 | 399.0332 | 0 | 199.9994 | 200.34
03.08.2022 12:07:17 | 00:17:12 | 1032 |  | 10.125 | 75.55 | 124.0558 | 300 | 75.47 | 75.6667 | 300 | 75.55 | 75.6667 | 10.8 | 75.47 | 75.47 | 351.0194 |  | 8.6856 | 301.2931 | 300 | 300 | 316 |  | 23.2253 | 60 | 1032 | 84.0001 | 60.0125 | -23.9875 | 60 | 399.8658 | 0 | 199.9994 | 200.34
03.08.2022 12:07:19 | 00:17:14 | 1034 |  | 9.6 | 75.78 | 124.4335 | 300 | 75.75 | 76 | 300 | 75.78 | 76 | 9.9001 | 75.75 | 75.75 | 351.5294 |  | 8.6893 | 297.4138 | 300 | 300 | 313 |  | 23.2297 | 60 | 1034 | 83.9668 | 60.0165 | -23.9502 | 60 | 400.5235 | 0 | 199.9994 | 200.34
03.08.2022 12:07:21 | 00:17:16 | 1036 |  | 9.15 | 76.2 | 125.1232 | 300 | 76.21 | 76.3333 | 300 | 76.2 | 76.3333 | 10.8 | 76.21 | 76.21 | 352.4094 |  | 8.6884 | 300 | 300 | 300 | 317 |  | 23.2327 | 60 | 1036 | 83.9354 | 60.0215 | -23.9139 | 60 | 401.6732 | 0 | 199.9994 | 200.34
03.08.2022 12:07:23 | 00:17:18 | 1038 |  | 10.2001 | 76.53 | 125.665 | 300 | 76.45 | 76.6667 | 300 | 76.53 | 76.6667 | 10.875 | 76.45 | 76.45 | 352.9794 |  | 8.6871 | 300 | 300 | 300 | 317 |  | 23.2365 | 60 | 1038 | 83.8991 | 60.0252 | -23.874 | 60 | 402.455 | 0 | 199.9994 | 200.34
03.08.2022 12:07:25 | 00:17:20 | 1040 |  | 10.275 | 76.77 | 126.0591 | 300 | 76.91 | 77 | 300 | 76.77 | 77 | 9.45 | 76.91 | 76.91 | 353.6794 |  | 8.6867 | 298.7069 | 300 | 300 | 314 |  | 23.2403 | 60 | 1040 | 83.8586 | 60.027 | -23.8316 | 60 | 403.3091 | 0 | 199.9994 | 200.34
03.08.2022 12:07:27 | 00:17:22 | 1042 |  | 10.425 | 77.14 | 126.6667 | 300 | 77.2 | 77.3333 | 300 | 77.14 | 77.3333 | 10.05 | 77.2 | 77.2 | 354.3394 |  | 8.6875 | 300 | 300 | 300 | 318 |  | 23.2437 | 60 | 1042 | 83.8195 | 60.0296 | -23.7899 | 60 | 404.2067 | 0 | 199.9994 | 200.34
03.08.2022 12:07:29 | 00:17:24 | 1044 |  | 10.2 | 77.57 | 127.3728 | 300 | 77.47 | 77.6667 | 300 | 77.57 | 77.6667 | 9.2999 | 77.47 | 77.47 | 355.0394 |  | 8.688 | 298.7069 | 300 | 300 | 315 |  | 23.2476 | 60 | 1044 | 83.7852 | 60.0306 | -23.7546 | 60 | 405.1828 | 0 | 199.9994 | 200.34
03.08.2022 12:07:31 | 00:17:26 | 1046 |  | 9.675 | 77.92 | 127.9475 | 300 | 77.79 | 78 | 300 | 77.92 | 78 | 9.525 | 77.79 | 77.79 | 355.7094 |  | 8.6935 | 300 | 300 | 300 | 317 |  | 23.2514 | 60 | 1046 | 83.7535 | 60.0352 | -23.7183 | 60 | 406.0775 | 0 | 199.9994 | 200.34
03.08.2022 12:07:33 | 00:17:28 | 1048 |  | 8.55 | 78.13 | 128.2923 | 300 | 78.15 | 78.3334 | 300 | 78.13 | 78.3334 | 10.2 | 78.15 | 78.15 | 356.2794 |  | 8.6875 | 297.4138 | 300 | 300 | 314 |  | 23.2546 | 60 | 1048 | 83.7224 | 60.0376 | -23.6848 | 60 | 406.7823 | 0 | 199.9994 | 200.34
03.08.2022 12:07:35 | 00:17:30 | 1050 |  | 8.325 | 78.43 | 128.7849 | 300 | 78.47 | 78.6667 | 300 | 78.43 | 78.6667 | 10.275 | 78.47 | 78.47 | 356.8994 |  | 8.6865 | 300 | 300 | 300 | 314 |  | 23.2578 | 60 | 1050 | 83.687 | 60.039 | -23.6481 | 60 | 407.5949 | 0 | 199.9994 | 200.34
03.08.2022 12:07:37 | 00:17:32 | 1052 |  | 9.9 | 78.71 | 129.2447 | 300 | 78.83 | 79 | 300 | 78.71 | 79 | 9.825 | 78.83 | 78.83 | 357.5394 |  | 8.683 | 298.7069 | 300 | 300 | 317 |  | 23.2616 | 60 | 1052 | 83.6551 | 60.043 | -23.6121 | 60 | 408.4147 | 0 | 199.9994 | 200.34
03.08.2022 12:07:39 | 00:17:34 | 1054 |  | 11.0999 | 79.03 | 129.7701 | 300 | 79.16 | 79.3334 | 300 | 79.03 | 79.3334 | 9.5999 | 79.16 | 79.16 | 358.1894 |  | 8.68 | 300 | 300 | 300 | 317 |  | 23.2652 | 60 | 1054 | 83.6232 | 60.0478 | -23.5754 | 60 | 409.2701 | 0 | 199.9994 | 200.34
03.08.2022 12:07:41 | 00:17:36 | 1056 |  | 11.1 | 79.45 | 130.4598 | 300 | 79.46 | 79.6667 | 300 | 79.45 | 79.6667 | 9.75 | 79.46 | 79.46 | 358.9094 |  | 8.6787 | 300 | 300 | 300 | 314 |  | 23.27 | 60 | 1056 | 83.5863 | 60.0538 | -23.5325 | 60 | 410.2598 | 0 | 199.9994 | 200.34
03.08.2022 12:07:43 | 00:17:38 | 1058 |  | 11.475 | 79.91 | 131.2151 | 300 | 79.75 | 80 | 300 | 79.91 | 80 | 9.525 | 79.75 | 79.75 | 359.6594 |  | 8.6827 | 298.7069 | 300 | 300 | 313 |  | 23.2744 | 60 | 1058 | 83.5418 | 60.0601 | -23.4817 | 60 | 411.3051 | 0 | 199.9994 | 200.34
03.08.2022 12:07:45 | 00:17:40 | 1060 |  | 11.325 | 80.19 | 131.6749 | 300 | 80.13 | 80.3334 | 300 | 80.19 | 80.3334 | 10.2 | 80.13 | 80.13 | 360.3194 |  | 8.6804 | 298.7069 | 300 | 300 | 317 |  | 23.2801 | 60 | 1060 | 83.4884 | 60.0581 | -23.4303 | 60 | 412.1449 | 0 | 199.9994 | 200.34
03.08.2022 12:07:47 | 00:17:42 | 1062 |  | 9.2251 | 80.56 | 132.2824 | 300 | 80.43 | 80.6667 | 300 | 80.56 | 80.6667 | 10.4251 | 80.43 | 80.43 | 360.9894 |  | 8.6784 | 298.7069 | 300 | 300 | 318 |  | 23.2841 | 60 | 1062 | 83.4348 | 60.0585 | -23.3764 | 60 | 413.0524 | 0 | 199.9994 | 200.34
03.08.2022 12:07:49 | 00:17:44 | 1064 |  | 9.7501 | 80.96 | 132.9393 | 300 | 80.82 | 81 | 300 | 80.96 | 81 | 10.425 | 80.82 | 80.82 | 361.7794 |  | 8.6781 | 300 | 300 | 300 | 316 |  | 23.2875 | 60 | 1064 | 83.3977 | 60.0587 | -23.3391 | 60 | 414.0993 | 0 | 199.9994 | 200.34
03.08.2022 12:07:51 | 00:17:46 | 1066 |  | 9.75 | 81.14 | 133.2348 | 300 | 81.14 | 81.3334 | 300 | 81.14 | 81.3334 | 10.725 | 81.14 | 81.14 | 362.2794 |  | 8.679 | 300 | 300 | 300 | 316 |  | 23.2875 | 60 | 1066 | 83.3977 | 60.0587 | -23.3391 | 60 | 414.7148 | 0 | 199.9994 | 200.34
03.08.2022 12:07:53 | 00:17:48 | 1068 |  | 9.675 | 81.49 | 133.8095 | 300 | 81.52 | 81.6667 | 300 | 81.49 | 81.6667 | 10.0501 | 81.52 | 81.52 | 363.0094 |  | 8.6761 | 300 | 300 | 300 | 315 |  | 23.2913 | 60 | 1068 | 83.3698 | 60.0569 | -23.313 | 60 | 415.6695 | 0 | 199.9994 | 200.34
03.08.2022 12:07:55 | 00:17:50 | 1070 |  | 10.3499 | 81.86 | 134.4171 | 300 | 81.86 | 82 | 300 | 81.86 | 82 | 9.6 | 81.86 | 81.86 | 363.7194 |  | 8.6783 | 297.4138 | 300 | 300 | 316 |  | 23.2949 | 60 | 1070 | 83.3502 | 60.0556 | -23.2945 | 60 | 416.6171 | 0 | 199.9994 | 200.34
03.08.2022 12:07:57 | 00:17:52 | 1072 |  | 10.575 | 82.25 | 135.0575 | 300 | 82.16 | 82.3333 | 300 | 82.25 | 82.3333 | 10.05 | 82.16 | 82.16 | 364.4094 |  | 8.674 | 300 | 300 | 300 | 314 |  | 23.2991 | 60 | 1072 | 83.3401 | 60.0558 | -23.2843 | 60 | 417.5575 | 0 | 199.9994 | 200.34
03.08.2022 12:07:59 | 00:17:54 | 1074 |  | 10.95 | 82.52 | 135.5008 | 300 | 82.42 | 82.6667 | 300 | 82.52 | 82.6667 | 10.8 | 82.42 | 82.42 | 364.9394 |  | 8.6759 | 298.7069 | 300 | 300 | 316 |  | 23.3037 | 60 | 1074 | 83.3347 | 60.0532 | -23.2815 | 60 | 418.2608 | 0 | 199.9994 | 200.34
03.08.2022 12:08:01 | 00:17:56 | 1076 |  | 9.975 | 82.9 | 136.1248 | 300 | 82.86 | 83 | 300 | 82.9 | 83 | 9.225 | 82.86 | 82.86 | 365.7594 |  | 8.6807 | 298.7069 | 300 | 300 | 314 |  | 23.3087 | 60 | 1076 | 83.3309 | 60.0522 | -23.2787 | 60 | 419.3248 | 0 | 199.9994 | 200.34
03.08.2022 12:08:03 | 00:17:58 | 1078 |  | 9.75 | 83.32 | 136.8145 | 300 | 83.3 | 83.3333 | 300 | 83.32 | 83.3333 | 10.125 | 83.3 | 83.3 | 366.6194 |  | 8.6798 | 300 | 300 | 300 | 316 |  | 23.3138 | 60 | 1078 | 83.3347 | 60.054 | -23.2807 | 60 | 420.4545 | 0 | 199.9994 | 200.34
03.08.2022 12:08:05 | 00:18:00 | 1080 |  | 9 | 83.58 | 137.2414 | 300 | 83.39 | 83.6667 | 300 | 83.58 | 83.6667 | 10.1249 | 83.39 | 83.39 | 366.9694 |  | 8.6785 | 300 | 300 | 300 | 317 |  | 23.3188 | 60 | 1080 | 83.3375 | 60.0528 | -23.2847 | 60 | 420.9714 | 0 | 199.9994 | 200.34
03.08.2022 12:08:07 | 00:18:02 | 1082 |  | 8.175 | 83.82 | 137.6355 | 300 | 83.77 | 84 | 300 | 83.82 | 84 | 8.85 | 83.77 | 83.77 | 367.5894 |  | 8.6783 | 300 | 300 | 300 | 319 |  | 23.3244 | 60 | 1082 | 83.3353 | 60.051 | -23.2843 | 60 | 421.7455 | 0 | 199.9994 | 200.34
03.08.2022 12:08:09 | 00:18:04 | 1084 |  | 9.075 | 84.1 | 138.0952 | 300 | 84.21 | 84.3333 | 300 | 84.1 | 84.3333 | 10.7249 | 84.21 | 84.21 | 368.3094 |  | 8.6788 | 298.7069 | 300 | 300 | 316 |  | 23.3296 | 60 | 1084 | 83.3371 | 60.0562 | -23.2809 | 60 | 422.6452 | 0 | 199.9994 | 200.34
03.08.2022 12:08:11 | 00:18:06 | 1086 |  | 10.35 | 84.41 | 138.6043 | 300 | 84.48 | 84.6667 | 300 | 84.41 | 84.6667 | 10.4251 | 84.48 | 84.48 | 368.8894 |  | 8.6775 | 298.7069 | 300 | 300 | 313 |  | 23.3346 | 60 | 1086 | 83.3339 | 60.0609 | -23.273 | 60 | 423.4243 | 0 | 199.9994 | 200.34
03.08.2022 12:08:13 | 00:18:08 | 1088 |  | 10.2 | 84.79 | 139.2283 | 300 | 84.82 | 85 | 300 | 84.79 | 85 | 9.4501 | 84.82 | 84.82 | 369.6094 |  | 8.6778 | 297.4138 | 300 | 300 | 317 |  | 23.3384 | 60 | 1088 | 83.3144 | 60.0659 | -23.2486 | 60 | 424.3883 | 0 | 199.9994 | 200.34
03.08.2022 12:08:15 | 00:18:10 | 1090 |  | 10.5751 | 85.2 | 139.9015 | 300 | 85.16 | 85.3333 | 300 | 85.2 | 85.3333 | 9.975 | 85.16 | 85.16 | 370.3594 |  | 8.6764 | 300 | 300 | 300 | 317 |  | 23.3425 | 60 | 1090 | 83.2811 | 60.0699 | -23.2112 | 60 | 425.4015 | 0 | 199.9994 | 200.34
03.08.2022 12:08:17 | 00:18:12 | 1092 |  | 10.2 | 85.46 | 140.3284 | 300 | 85.47 | 85.6667 | 300 | 85.46 | 85.6667 | 9.525 | 85.47 | 85.47 | 370.9294 |  | 8.6758 | 298.7069 | 300 | 300 | 315 |  | 23.3457 | 60 | 1092 | 83.2388 | 60.0737 | -23.1651 | 60 | 426.1384 | 0 | 199.9994 | 200.34
03.08.2022 12:08:19 | 00:18:14 | 1094 |  | 10.275 | 85.82 | 140.9196 | 300 | 85.81 | 86 | 300 | 85.82 | 86 | 9.825 | 85.81 | 85.81 | 371.6294 |  | 8.6706 | 300 | 300 | 300 | 316 |  | 23.3487 | 60 | 1094 | 83.191 | 60.0757 | -23.1153 | 60 | 427.0696 | 0 | 199.9994 | 200.34
03.08.2022 12:08:21 | 00:18:16 | 1096 |  | 10.5 | 86.15 | 141.4614 | 300 | 86.09 | 86.3334 | 300 | 86.15 | 86.3334 | 9.75 | 86.09 | 86.09 | 372.2394 |  | 8.6762 | 300 | 300 | 300 | 321 |  | 23.3513 | 60 | 1096 | 83.1421 | 60.0777 | -23.0644 | 60 | 427.8914 | 0 | 199.9994 | 200.34
03.08.2022 12:08:23 | 00:18:18 | 1098 |  | 8.9999 | 86.57 | 142.1511 | 300 | 86.47 | 86.6667 | 300 | 86.57 | 86.6667 | 8.925 | 86.47 | 86.47 | 373.0394 |  | 8.6723 | 298.7069 | 300 | 300 | 317 |  | 23.3551 | 60 | 1098 | 83.0967 | 60.0781 | -23.0186 | 60 | 428.9611 | 0 | 199.9994 | 200.34
03.08.2022 12:08:25 | 00:18:20 | 1100 |  | 8.55 | 86.86 | 142.6273 | 300 | 86.77 | 87 | 300 | 86.86 | 87 | 9.3 | 86.77 | 86.77 | 373.6294 |  | 8.6693 | 300 | 300 | 300 | 316 |  | 23.3583 | 60 | 1100 | 83.0582 | 60.0795 | -22.9787 | 60 | 429.7373 | 0 | 199.9994 | 200.34
03.08.2022 12:08:27 | 00:18:22 | 1102 |  | 7.8 | 87.02 | 142.89 | 300 | 87 | 87.1667 | 300 | 87.02 | 87.1667 | 8.625 | 87 | 87 | 374.0194 |  | 8.6694 | 300 | 300 | 300 | 315 |  | 23.3607 | 60 | 1102 | 83.0193 | 60.0803 | -22.939 | 60 | 430.23 | 0 | 199.9994 | 200.34
03.08.2022 12:08:29 | 00:18:24 | 1104 |  | 8.025 | 87.29 | 143.3333 | 300 | 87.33 | 87.5 | 300 | 87.29 | 87.5 | 9.1499 | 87.33 | 87.33 | 374.6194 |  | 8.6686 | 300 | 300 | 300 | 319 |  | 23.3631 | 60 | 1104 | 82.9864 | 60.0821 | -22.9043 | 60 | 431.0034 | 0 | 199.9994 | 200.34
03.08.2022 12:08:31 | 00:18:26 | 1106 |  | 9.825 | 87.61 | 143.8588 | 300 | 87.62 | 87.8333 | 300 | 87.61 | 87.8333 | 9.8999 | 87.62 | 87.62 | 375.2294 |  | 8.668 | 300 | 300 | 300 | 322 |  | 23.3665 | 60 | 1106 | 82.9545 | 60.0829 | -22.8715 | 60 | 431.8188 | 0 | 199.9994 | 200.34
03.08.2022 12:08:33 | 00:18:28 | 1108 |  | 10.425 | 87.93 | 144.3842 | 300 | 87.99 | 88.1667 | 300 | 87.93 | 88.1667 | 9.675 | 87.99 | 87.99 | 375.9194 |  | 8.6672 | 300 | 300 | 300 | 317 |  | 23.3701 | 60 | 1108 | 82.926 | 60.0839 | -22.8421 | 60 | 432.7142 | 0 | 199.9994 | 200.34
03.08.2022 12:08:35 | 00:18:30 | 1110 |  | 10.575 | 88.33 | 145.0411 | 300 | 88.32 | 88.5 | 300 | 88.33 | 88.5 | 10.7251 | 88.32 | 88.32 | 376.6494 |  | 8.6651 | 300 | 300 | 300 | 320 |  | 23.3738 | 60 | 1110 | 82.8999 | 60.0886 | -22.8114 | 60 | 433.7011 | 0 | 199.9994 | 200.34
03.08.2022 12:08:37 | 00:18:32 | 1112 |  | 11.7 | 88.68 | 145.6158 | 300 | 88.62 | 88.8333 | 300 | 88.68 | 88.8333 | 9.825 | 88.62 | 88.62 | 377.2994 |  | 8.6651 | 298.7069 | 300 | 300 | 319 |  | 23.378 | 60 | 1112 | 82.8726 | 60.093 | -22.7797 | 60 | 434.5758 | 0 | 199.9994 | 200.34
03.08.2022 12:08:39 | 00:18:34 | 1114 |  | 10.35 | 89.02 | 146.1741 | 300 | 89.05 | 89.1667 | 300 | 89.02 | 89.1667 | 9.6 | 89.05 | 89.05 | 378.0694 |  | 8.6661 | 298.7069 | 300 | 300 | 320 |  | 23.3824 | 60 | 1114 | 82.8373 | 60.0956 | -22.7417 | 60 | 435.5641 | 0 | 199.9994 | 200.34
03.08.2022 12:08:41 | 00:18:36 | 1116 |  | 10.575 | 89.49 | 146.9458 | 300 | 89.3 | 89.5 | 300 | 89.49 | 89.5 | 10.3499 | 89.3 | 89.3 | 378.7894 |  | 8.669 | 298.7069 | 300 | 300 | 317 |  | 23.3872 | 60 | 1116 | 82.7978 | 60.0972 | -22.7006 | 60 | 436.5858 | 0 | 199.9994 | 200.34
03.08.2022 12:08:43 | 00:18:38 | 1118 |  | 9.825 | 89.71 | 147.3071 | 300 | 89.6 | 89.8334 | 300 | 89.71 | 89.8334 | 9.225 | 89.6 | 89.6 | 379.3094 |  | 8.6695 | 300 | 300 | 300 | 321 |  | 23.3906 | 60 | 1118 | 82.7569 | 60.0974 | -22.6595 | 60 | 437.2471 | 0 | 199.9994 | 200.34
03.08.2022 12:08:45 | 00:18:40 | 1120 |  | 7.95 | 90.09 | 147.931 | 300 | 90 | 90.1667 | 300 | 90.09 | 90.1667 | 9.75 | 90 | 90 | 380.0894 |  | 8.6702 | 300 | 300 | 300 | 318 |  | 23.3934 | 60 | 1120 | 82.7211 | 60.0962 | -22.625 | 60 | 438.271 | 0 | 199.9994 | 200.34
03.08.2022 12:08:47 | 00:18:42 | 1122 |  | 9.3 | 90.33 | 148.3251 | 300 | 90.28 | 90.5 | 300 | 90.33 | 90.5 | 10.4249 | 90.28 | 90.28 | 380.6094 |  | 8.6692 | 297.4138 | 300 | 300 | 318 |  | 23.3962 | 60 | 1122 | 82.6938 | 60.0978 | -22.5961 | 60 | 438.9451 | 0 | 199.9994 | 200.34
03.08.2022 12:08:49 | 00:18:44 | 1124 |  | 9.075 | 90.55 | 148.6864 | 300 | 90.6 | 90.8334 | 300 | 90.55 | 90.8334 | 9.6 | 90.6 | 90.6 | 381.1494 |  | 8.6687 | 300 | 300 | 300 | 321 |  | 23.3996 | 60 | 1124 | 82.6718 | 60.101 | -22.5708 | 60 | 439.6264 | 0 | 199.9994 | 200.34
03.08.2022 12:08:51 | 00:18:46 | 1126 |  | 10.35 | 90.95 | 149.3432 | 300 | 90.99 | 91.1667 | 300 | 90.95 | 91.1667 | 10.7249 | 90.99 | 90.99 | 381.9394 |  | 8.6716 | 300 | 300 | 300 | 318 |  | 23.4035 | 60 | 1126 | 82.6463 | 60.103 | -22.5433 | 60 | 440.6732 | 0 | 199.9994 | 200.34
03.08.2022 12:08:53 | 00:18:48 | 1128 |  | 10.65 | 91.3 | 149.9179 | 300 | 91.28 | 91.5 | 300 | 91.3 | 91.5 | 10.575 | 91.28 | 91.28 | 382.5794 |  | 8.6688 | 300 | 300 | 300 | 316 |  | 23.4073 | 60 | 1128 | 82.6168 | 60.104 | -22.5128 | 60 | 441.5379 | 0 | 199.9994 | 200.34
03.08.2022 12:08:55 | 00:18:50 | 1130 |  | 10.35 | 91.71 | 150.5911 | 300 | 91.71 | 91.8334 | 300 | 91.71 | 91.8334 | 9.6001 | 91.71 | 91.71 | 383.4194 |  | 8.6688 | 298.7069 | 300 | 300 | 318 |  | 23.4109 | 60 | 1130 | 82.5853 | 60.1042 | -22.4811 | 60 | 442.6411 | 0 | 199.9994 | 200.34
03.08.2022 12:08:57 | 00:18:52 | 1132 |  | 10.8751 | 91.97 | 151.0181 | 300 | 92.01 | 92.1667 | 300 | 91.97 | 92.1667 | 10.65 | 92.01 | 92.01 | 383.9794 |  | 8.6669 | 300 | 300 | 300 | 321 |  | 23.4155 | 60 | 1132 | 82.557 | 60.1022 | -22.4548 | 60 | 443.3681 | 0 | 199.9994 | 200.34
03.08.2022 12:08:59 | 00:18:54 | 1134 |  | 9.3 | 92.33 | 151.6092 | 300 | 92.27 | 92.5 | 300 | 92.33 | 92.5 | 9.4501 | 92.27 | 92.27 | 384.5994 |  | 8.6674 | 298.7069 | 300 | 300 | 319 |  | 23.4197 | 60 | 1134 | 82.5347 | 60.1024 | -22.4323 | 60 | 444.2192 | 0 | 199.9994 | 200.34
03.08.2022 12:09:01 | 00:18:56 | 1136 |  | 10.5 | 92.75 | 152.2989 | 300 | 92.7 | 92.8333 | 300 | 92.75 | 92.8333 | 10.575 | 92.7 | 92.7 | 385.4494 |  | 8.6658 | 298.7069 | 300 | 300 | 314 |  | 23.4243 | 60 | 1136 | 82.5195 | 60.102 | -22.4175 | 60 | 445.3389 | 0 | 199.9994 | 200.34
03.08.2022 12:09:03 | 00:18:58 | 1138 |  | 10.725 | 92.95 | 152.6273 | 300 | 92.97 | 93.1667 | 300 | 92.95 | 93.1667 | 10.35 | 92.97 | 92.97 | 385.9194 |  | 8.6627 | 298.7069 | 300 | 300 | 318 |  | 23.4297 | 60 | 1138 | 82.5072 | 60.1012 | -22.406 | 60 | 445.9373 | 0 | 199.9994 | 200.34
03.08.2022 12:09:05 | 00:19:00 | 1140 |  | 9.525 | 93.37 | 153.3169 | 300 | 93.42 | 93.5 | 300 | 93.37 | 93.5 | 9.3 | 93.42 | 93.42 | 386.7894 |  | 8.6635 | 298.7069 | 300 | 300 | 319 |  | 23.4344 | 60 | 1140 | 82.4956 | 60.1018 | -22.3938 | 60 | 447.0769 | 0 | 199.9994 | 200.34
03.08.2022 12:09:07 | 00:19:02 | 1142 |  | 11.025 | 93.76 | 153.9573 | 300 | 93.65 | 93.8333 | 300 | 93.76 | 93.8333 | 9.825 | 93.65 | 93.65 | 387.4094 |  | 8.6632 | 301.2931 | 300 | 300 | 316 |  | 23.44 | 60 | 1142 | 82.4852 | 60.0988 | -22.3864 | 60 | 447.9473 | 0 | 199.9994 | 200.34
03.08.2022 12:09:09 | 00:19:04 | 1144 |  | 9.525 | 94.02 | 154.3843 | 300 | 93.94 | 94.1667 | 300 | 94.02 | 94.1667 | 9.15 | 93.94 | 93.94 | 387.9594 |  | 8.6615 | 297.4138 | 300 | 300 | 314 |  | 23.4442 | 60 | 1144 | 82.4769 | 60.0998 | -22.3772 | 60 | 448.6643 | 0 | 199.9994 | 200.34
03.08.2022 12:09:11 | 00:19:06 | 1146 |  | 9.675 | 94.42 | 155.0411 | 300 | 94.28 | 94.5 | 300 | 94.42 | 94.5 | 9.975 | 94.28 | 94.28 | 388.6994 |  | 8.6605 | 298.7069 | 300 | 300 | 319 |  | 23.4488 | 60 | 1146 | 82.4719 | 60.0978 | -22.3741 | 60 | 449.6611 | 0 | 199.9994 | 200.34
03.08.2022 12:09:13 | 00:19:08 | 1148 |  | 9.45 | 94.64 | 155.4023 | 300 | 94.64 | 94.8333 | 300 | 94.64 | 94.8333 | 9.9001 | 94.64 | 94.64 | 389.2794 |  | 8.6641 | 298.7069 | 300 | 300 | 316 |  | 23.453 | 60 | 1148 | 82.4631 | 60.0978 | -22.3653 | 60 | 450.3823 | 0 | 199.9994 | 200.34
03.08.2022 12:09:15 | 00:19:10 | 1150 |  | 9 | 95.05 | 156.0756 | 300 | 94.98 | 95.1667 | 300 | 95.05 | 95.1667 | 10.425 | 94.98 | 94.98 | 390.0294 |  | 8.6621 | 298.7069 | 300 | 300 | 317 |  | 23.4576 | 60 | 1150 | 82.4579 | 60.0966 | -22.3613 | 60 | 451.3956 | 0 | 199.9994 | 200.34
03.08.2022 12:09:17 | 00:19:12 | 1152 |  | 9.75 | 95.28 | 156.4532 | 300 | 95.26 | 95.5 | 300 | 95.28 | 95.5 | 9.9001 | 95.26 | 95.26 | 390.5394 |  | 8.6584 | 298.7069 | 300 | 300 | 315 |  | 23.4622 | 60 | 1152 | 82.4527 | 60.0946 | -22.3581 | 60 | 452.0532 | 0 | 199.9994 | 200.34
03.08.2022 12:09:19 | 00:19:14 | 1154 |  | 9.0749 | 95.62 | 157.0115 | 300 | 95.67 | 95.8333 | 300 | 95.62 | 95.8333 | 9.8999 | 95.67 | 95.67 | 391.2894 |  | 8.6567 | 298.7069 | 300 | 300 | 316 |  | 23.4675 | 60 | 1154 | 82.4489 | 60.0958 | -22.3531 | 60 | 453.0215 | 0 | 199.9994 | 200.34
03.08.2022 12:09:21 | 00:19:16 | 1156 |  | 10.425 | 95.94 | 157.5369 | 300 | 95.96 | 96.1667 | 300 | 95.94 | 96.1667 | 10.2 | 95.96 | 95.96 | 391.8994 |  | 8.6562 | 300 | 300 | 300 | 318 |  | 23.4723 | 60 | 1156 | 82.446 | 60.0978 | -22.3483 | 60 | 453.837 | 0 | 199.9994 | 200.34
03.08.2022 12:09:23 | 00:19:18 | 1158 |  | 10.2 | 96.26 | 158.0624 | 300 | 96.3 | 96.5 | 300 | 96.26 | 96.5 | 10.125 | 96.3 | 96.3 | 392.5594 |  | 8.6645 | 298.7069 | 300 | 300 | 317 |  | 23.4779 | 60 | 1158 | 82.4368 | 60.1 | -22.3368 | 60 | 454.7024 | 0 | 199.9994 | 200.34
03.08.2022 12:09:25 | 00:19:20 | 1160 |  | 10.3501 | 96.67 | 158.7356 | 300 | 96.62 | 96.8334 | 300 | 96.67 | 96.8334 | 10.65 | 96.62 | 96.62 | 393.2894 |  | 8.6637 | 300 | 300 | 300 | 314 |  | 23.4857 | 60 | 1160 | 82.4089 | 60.0996 | -22.3093 | 60 | 455.6957 | 0 | 199.9994 | 200.34
03.08.2022 12:09:27 | 00:19:22 | 1162 |  | 10.725 | 96.98 | 159.2447 | 300 | 97.02 | 97.1667 | 300 | 96.98 | 97.1667 | 9.825 | 97.02 | 97.02 | 393.9994 |  | 8.6621 | 298.7069 | 300 | 300 | 319 |  | 23.4907 | 60 | 1162 | 82.3858 | 60.0958 | -22.2901 | 60 | 456.6047 | 0 | 199.9994 | 200.34
03.08.2022 12:09:29 | 00:19:24 | 1164 |  | 10.425 | 97.32 | 159.803 | 300 | 97.38 | 97.5 | 300 | 97.32 | 97.5 | 10.8749 | 97.38 | 97.38 | 394.6994 |  | 8.6666 | 297.4138 | 300 | 300 | 314 |  | 23.4945 | 60 | 1164 | 82.3708 | 60.0964 | -22.2744 | 60 | 457.523 | 0 | 199.9994 | 200.34
03.08.2022 12:09:31 | 00:19:26 | 1166 |  | 9.975 | 97.69 | 160.4105 | 300 | 97.61 | 97.8334 | 300 | 97.69 | 97.8334 | 9.6 | 97.61 | 97.61 | 395.2994 |  | 8.6625 | 297.4138 | 300 | 300 | 314 |  | 23.4984 | 60 | 1166 | 82.3622 | 60.0956 | -22.2666 | 60 | 458.3605 | 0 | 199.9994 | 200.34
03.08.2022 12:09:33 | 00:19:28 | 1168 |  | 9.975 | 98.06 | 161.0181 | 300 | 98.07 | 98.1667 | 300 | 98.06 | 98.1667 | 9.525 | 98.07 | 98.07 | 396.1294 |  | 8.6617 | 298.7069 | 300 | 300 | 314 |  | 23.5022 | 60 | 1168 | 82.3529 | 60.0938 | -22.2592 | 60 | 459.4281 | 0 | 199.9994 | 200.34
03.08.2022 12:09:35 | 00:19:30 | 1170 |  | 10.0501 | 98.31 | 161.4286 | 300 | 98.3 | 98.5 | 300 | 98.31 | 98.5 | 10.125 | 98.3 | 98.3 | 396.6094 |  | 8.6624 | 300 | 300 | 300 | 318 |  | 23.5058 | 60 | 1170 | 82.3459 | 60.0922 | -22.2538 | 60 | 460.0686 | 0 | 199.9994 | 200.34
03.08.2022 12:09:37 | 00:19:32 | 1172 |  | 10.425 | 98.65 | 161.9869 | 300 | 98.65 | 98.8334 | 300 | 98.65 | 98.8334 | 9.3 | 98.65 | 98.65 | 397.2994 |  | 8.6593 | 300 | 300 | 300 | 315 |  | 23.5098 | 60 | 1172 | 82.3415 | 60.0912 | -22.2503 | 60 | 460.9769 | 0 | 199.9994 | 200.34
03.08.2022 12:09:39 | 00:19:34 | 1174 |  | 10.275 | 99.03 | 162.6109 | 300 | 98.96 | 99.1667 | 300 | 99.03 | 99.1667 | 9.7499 | 98.96 | 98.96 | 397.9894 |  | 8.661 | 300 | 300 | 300 | 313 |  | 23.5136 | 60 | 1174 | 82.3383 | 60.0904 | -22.2479 | 60 | 461.9109 | 0 | 199.9994 | 200.34
03.08.2022 12:09:41 | 00:19:36 | 1176 |  | 9.525 | 99.45 | 163.3005 | 300 | 99.31 | 99.5 | 300 | 99.45 | 99.5 | 10.2 | 99.31 | 99.31 | 398.7594 |  | 8.66 | 298.7069 | 300 | 300 | 313 |  | 23.5162 | 60 | 1176 | 82.3357 | 60.0912 | -22.2445 | 60 | 462.9505 | 0 | 199.9994 | 200.34
03.08.2022 12:09:43 | 00:19:38 | 1178 |  | 9.3749 | 99.68 | 163.6782 | 300 | 99.6 | 99.8334 | 300 | 99.68 | 99.8334 | 10.2 | 99.6 | 99.6 | 399.2794 |  | 8.6561 | 298.7069 | 300 | 300 | 317 |  | 23.5202 | 60 | 1178 | 82.3311 | 60.091 | -22.2401 | 60 | 463.6182 | 0 | 199.9994 | 200.34
03.08.2022 12:09:45 | 00:19:40 | 1180 |  | 9.1501 | 99.92 | 164.0723 | 300 | 100.01 | 100.1667 | 300 | 99.92 | 100.1667 | 11.175 | 100.01 | 100.01 | 399.9294 |  | 8.6549 | 300 | 300 | 300 | 315 |  | 23.524 | 60 | 1180 | 82.3228 | 60.091 | -22.2319 | 60 | 464.4223 | 0 | 199.9994 | 200.34
03.08.2022 12:09:47 | 00:19:42 | 1182 |  | 10.2001 | 100.28 | 164.6634 | 300 | 100.32 | 100.5 | 300 | 100.28 | 100.5 | 9.675 | 100.32 | 100.32 | 400.5994 |  | 8.6561 | 300 | 300 | 300 | 314 |  | 23.5277 | 60 | 1182 | 82.3136 | 60.0896 | -22.2241 | 60 | 465.3234 | 0 | 199.9994 | 200.34
03.08.2022 12:09:49 | 00:19:44 | 1184 |  | 10.125 | 100.67 | 165.3038 | 300 | 100.8 | 100.8333 | 300 | 100.67 | 100.8333 | 9.2249 | 100.8 | 100.8 | 401.4694 |  | 8.6546 | 298.7069 | 300 | 300 | 313 |  | 23.5293 | 60 | 1184 | 82.3046 | 60.0894 | -22.2152 | 60 | 466.4438 | 0 | 199.9994 | 200.34
03.08.2022 12:09:51 | 00:19:46 | 1186 |  | 10.5 | 101.04 | 165.9114 | 300 | 100.89 | 101.1667 | 300 | 101.04 | 101.1667 | 10.425 | 100.89 | 100.89 | 401.9294 |  | 8.6543 | 300 | 300 | 300 | 316 |  | 23.5335 | 60 | 1186 | 82.297 | 60.091 | -22.206 | 60 | 467.1414 | 0 | 199.9994 | 200.34
03.08.2022 12:09:53 | 00:19:48 | 1188 |  | 9.5249 | 101.27 | 166.289 | 300 | 101.24 | 101.5 | 300 | 101.27 | 101.5 | 8.775 | 101.24 | 101.24 | 402.5094 |  | 8.6533 | 305.1724 | 300 | 300 | 315 |  | 23.5367 | 60 | 1188 | 82.2879 | 60.0904 | -22.1976 | 60 | 467.869 | 0 | 199.9994 | 200.34
03.08.2022 12:09:55 | 00:19:50 | 1190 |  | 9.675 | 101.68 | 166.9622 | 300 | 101.71 | 101.8333 | 300 | 101.68 | 101.8333 | 10.5 | 101.71 | 101.71 | 403.3894 |  | 8.6523 | 298.7069 | 300 | 300 | 315 |  | 23.5411 | 60 | 1190 | 82.2747 | 60.0916 | -22.1831 | 60 | 469.0123 | 0 | 199.9994 | 200.34
03.08.2022 12:09:57 | 00:19:52 | 1192 |  | 9.975 | 101.94 | 167.3892 | 300 | 101.97 | 102.1667 | 300 | 101.94 | 102.1667 | 10.6501 | 101.97 | 101.97 | 403.9094 |  | 8.6527 | 301.2931 | 300 | 300 | 315 |  | 23.5461 | 60 | 1192 | 82.2598 | 60.0932 | -22.1667 | 60 | 469.6992 | 0 | 199.9994 | 200.34
03.08.2022 12:09:59 | 00:19:54 | 1194 |  | 10.35 | 102.33 | 168.0296 | 300 | 102.29 | 102.5 | 300 | 102.33 | 102.5 | 9.675 | 102.29 | 102.29 | 404.6194 |  | 8.651 | 300 | 300 | 300 | 316 |  | 23.5505 | 60 | 1194 | 82.2426 | 60.093 | -22.1496 | 60 | 470.6596 | 0 | 199.9994 | 200.34
03.08.2022 12:10:01 | 00:19:56 | 1196 |  | 10.2 | 102.6 | 168.4729 | 300 | 102.66 | 102.8333 | 300 | 102.6 | 102.8333 | 9.825 | 102.66 | 102.66 | 405.2594 |  | 8.6507 | 300 | 300 | 300 | 319 |  | 23.5549 | 60 | 1196 | 82.2231 | 60.0938 | -22.1294 | 60 | 471.4729 | 0 | 199.9994 | 200.34
03.08.2022 12:10:03 | 00:19:58 | 1198 |  | 8.7 | 103.06 | 169.2283 | 300 | 103 | 103.1667 | 300 | 103.06 | 103.1667 | 9.675 | 103 | 103 | 406.0594 |  | 8.6488 | 301.2931 | 300 | 300 | 318 |  | 23.5598 | 60 | 1198 | 82.2035 | 60.0928 | -22.1107 | 60 | 472.5683 | 0 | 199.9994 | 200.34
03.08.2022 12:10:05 | 00:20:00 | 1200 |  | 10.875 | 103.3 | 169.6223 | 300 | 103.28 | 103.5 | 300 | 103.3 | 103.5 | 10.05 | 103.28 | 103.28 | 406.5794 |  | 8.6533 | 297.4138 | 300 | 300 | 313 |  | 23.5642 | 60 | 1200 | 82.184 | 60.0898 | -22.0942 | 60 | 473.2423 | 0 | 199.9994 | 200.34
03.08.2022 12:10:07 | 00:20:02 | 1202 |  | 9.7501 | 103.49 | 169.9343 | 300 | 103.58 | 103.8334 | 300 | 103.49 | 103.8334 | 9.5999 | 103.58 | 103.58 | 407.0694 |  | 8.6567 | 297.4138 | 300 | 300 | 315 |  | 23.5684 | 60 | 1202 | 82.1734 | 60.0912 | -22.0822 | 60 | 473.8543 | 0 | 199.9994 | 200.34
03.08.2022 12:10:09 | 00:20:04 | 1204 |  | 10.875 | 104.05 | 170.8539 | 300 | 104 | 104.1667 | 300 | 104.05 | 104.1667 | 10.5 | 104 | 104 | 408.0494 |  | 8.6555 | 297.4138 | 300 | 300 | 316 |  | 23.5728 | 60 | 1204 | 82.1694 | 60.0912 | -22.0782 | 60 | 475.1939 | 0 | 199.9994 | 200.34
03.08.2022 12:10:11 | 00:20:06 | 1206 |  | 10.4249 | 104.36 | 171.3629 | 300 | 104.28 | 104.5 | 300 | 104.36 | 104.5 | 9.0751 | 104.28 | 104.28 | 408.6394 |  | 8.6567 | 298.7069 | 300 | 300 | 318 |  | 23.5784 | 60 | 1206 | 82.1605 | 60.0934 | -22.0672 | 60 | 475.9829 | 0 | 199.9994 | 200.34
03.08.2022 12:10:13 | 00:20:08 | 1208 |  | 7.5751 | 104.75 | 172.0033 | 300 | 104.68 | 104.8334 | 300 | 104.75 | 104.8334 | 9.3 | 104.68 | 104.68 | 409.4294 |  | 8.6568 | 298.7069 | 300 | 300 | 314 |  | 23.5832 | 60 | 1208 | 82.1483 | 60.0938 | -22.0545 | 60 | 477.0233 | 0 | 199.9994 | 200.34
03.08.2022 12:10:15 | 00:20:10 | 1210 |  | 8.0999 | 104.88 | 172.2168 | 300 | 104.79 | 105 | 300 | 104.88 | 105 | 9.1501 | 104.79 | 104.79 | 409.6694 |  | 8.6579 | 298.7069 | 300 | 300 | 314 |  | 23.5872 | 60 | 1210 | 82.1296 | 60.0936 | -22.0361 | 60 | 477.3468 | 0 | 199.9994 | 200.34
03.08.2022 12:10:17 | 00:20:12 | 1212 |  | 8.175 | 105.06 | 172.5123 | 300 | 105.24 | 105.3333 | 300 | 105.06 | 105.3333 | 8.55 | 105.24 | 105.24 | 410.2994 |  | 8.6564 | 300 | 300 | 300 | 315 |  | 23.5917 | 60 | 1212 | 82.111 | 60.0936 | -22.0174 | 60 | 478.0923 | 0 | 199.9994 | 200.34
03.08.2022 12:10:19 | 00:20:14 | 1214 |  | 10.0501 | 105.44 | 173.1363 | 300 | 105.5 | 105.6667 | 300 | 105.44 | 105.6667 | 9.9 | 105.5 | 105.5 | 410.9394 |  | 8.6531 | 300 | 300 | 300 | 316 |  | 23.5953 | 60 | 1214 | 82.0937 | 60.0928 | -22.0009 | 60 | 478.9763 | 0 | 199.9994 | 200.34
03.08.2022 12:10:21 | 00:20:16 | 1216 |  | 10.6499 | 105.84 | 173.7931 | 300 | 105.82 | 106 | 300 | 105.84 | 106 | 9.75 | 105.82 | 105.82 | 411.6594 |  | 8.654 | 300 | 300 | 300 | 318 |  | 23.5987 | 60 | 1216 | 82.0793 | 60.092 | -21.9873 | 60 | 479.9531 | 0 | 199.9994 | 200.34
03.08.2022 12:10:23 | 00:20:18 | 1218 |  | 10.35 | 106.22 | 174.4171 | 300 | 106.11 | 106.3333 | 300 | 106.22 | 106.3333 | 9.825 | 106.11 | 106.11 | 412.3294 |  | 8.6523 | 298.7069 | 300 | 300 | 315 |  | 23.6017 | 60 | 1218 | 82.0658 | 60.0924 | -21.9735 | 60 | 480.8671 | 0 | 199.9994 | 200.34
03.08.2022 12:10:25 | 00:20:20 | 1220 |  | 9.675 | 106.48 | 174.844 | 300 | 106.54 | 106.6667 | 300 | 106.48 | 106.6667 | 10.35 | 106.54 | 106.54 | 413.0194 |  | 8.6517 | 298.7069 | 300 | 300 | 314 |  | 23.6053 | 60 | 1220 | 82.0562 | 60.0948 | -21.9614 | 60 | 481.724 | 0 | 199.9994 | 200.34
03.08.2022 12:10:27 | 00:20:22 | 1222 |  | 9.2999 | 106.82 | 175.4023 | 300 | 106.81 | 107 | 300 | 106.82 | 107 | 10.5 | 106.81 | 106.81 | 413.6294 |  | 8.6478 | 298.7069 | 300 | 300 | 317 |  | 23.6085 | 60 | 1222 | 82.0437 | 60.0946 | -21.9492 | 60 | 482.5523 | 0 | 199.9994 | 200.34
03.08.2022 12:10:29 | 00:20:24 | 1224 |  | 9.825 | 107.13 | 175.9113 | 300 | 107.2 | 107.3333 | 300 | 107.13 | 107.3333 | 10.275 | 107.2 | 107.2 | 414.3294 |  | 8.6551 | 300 | 300 | 300 | 315 |  | 23.6123 | 60 | 1224 | 82.0235 | 60.096 | -21.9275 | 60 | 483.4513 | 0 | 199.9994 | 200.34
03.08.2022 12:10:31 | 00:20:26 | 1226 |  | 9.9 | 107.46 | 176.4532 | 300 | 107.51 | 107.6667 | 300 | 107.46 | 107.6667 | 9.525 | 107.51 | 107.51 | 414.9694 |  | 8.6495 | 300 | 300 | 300 | 313 |  | 23.6163 | 60 | 1226 | 82.004 | 60.0982 | -21.9058 | 60 | 484.3032 | 0 | 199.9994 | 200.34
03.08.2022 12:10:33 | 00:20:28 | 1228 |  | 10.8751 | 107.79 | 176.9951 | 300 | 107.91 | 108 | 300 | 107.79 | 108 | 9 | 107.91 | 107.91 | 415.6994 |  | 8.6488 | 300 | 300 | 300 | 314 |  | 23.62 | 60 | 1228 | 81.9821 | 60.102 | -21.8801 | 60 | 485.2451 | 0 | 199.9994 | 200.34
03.08.2022 12:10:35 | 00:20:30 | 1230 |  | 11.25 | 108.14 | 177.5698 | 300 | 108.08 | 108.3334 | 300 | 108.14 | 108.3334 | 9.375 | 108.08 | 108.08 | 416.2194 |  | 8.649 | 300 | 300 | 300 | 318 |  | 23.6236 | 60 | 1230 | 81.9543 | 60.1032 | -21.8511 | 60 | 485.9898 | 0 | 199.9994 | 200.34
03.08.2022 12:10:37 | 00:20:32 | 1232 |  | 10.275 | 108.58 | 178.2923 | 300 | 108.4 | 108.6667 | 300 | 108.58 | 108.6667 | 8.475 | 108.4 | 108.4 | 416.9794 |  | 8.6496 | 298.7069 | 300 | 300 | 320 |  | 23.6274 | 60 | 1232 | 81.92 | 60.1052 | -21.8147 | 60 | 487.0323 | 0 | 199.9994 | 200.34
03.08.2022 12:10:39 | 00:20:34 | 1234 |  | 10.7251 | 108.96 | 178.9163 | 300 | 108.76 | 109 | 300 | 108.96 | 109 | 10.125 | 108.76 | 108.76 | 417.7194 |  | 8.6491 | 298.7069 | 300 | 300 | 313 |  | 23.6316 | 60 | 1234 | 81.8844 | 60.1054 | -21.779 | 60 | 488.0163 | 0 | 199.9994 | 200.34
03.08.2022 12:10:41 | 00:20:36 | 1236 |  | 9.2999 | 109.16 | 179.2447 | 300 | 109.04 | 109.3334 | 300 | 109.16 | 109.3334 | 11.325 | 109.04 | 109.04 | 418.1994 |  | 8.6463 | 298.7069 | 300 | 300 | 317 |  | 23.6358 | 60 | 1236 | 81.8491 | 60.1046 | -21.7445 | 60 | 488.6247 | 0 | 199.9994 | 200.34
03.08.2022 12:10:43 | 00:20:38 | 1238 |  | 8.3251 | 109.57 | 179.9179 | 300 | 109.43 | 109.6667 | 300 | 109.57 | 109.6667 | 10.5 | 109.43 | 109.43 | 418.9994 |  | 8.6454 | 300 | 300 | 300 | 316 |  | 23.6396 | 60 | 1238 | 81.8216 | 60.1034 | -21.7182 | 60 | 489.6879 | 0 | 199.9994 | 200.34
03.08.2022 12:10:45 | 00:20:40 | 1240 |  | 10.05 | 109.82 | 180.3284 | 300 | 109.91 | 110 | 300 | 109.82 | 110 | 12 | 109.91 | 109.91 | 419.7294 |  | 8.6435 | 300 | 300 | 300 | 316 |  | 23.6434 | 60 | 1240 | 81.8014 | 60.1042 | -21.6972 | 60 | 490.5784 | 0 | 199.9994 | 200.34
03.08.2022 12:10:47 | 00:20:42 | 1242 |  | 8.85 | 110.07 | 180.7389 | 300 | 110.16 | 110.3334 | 300 | 110.07 | 110.3334 | 11.475 | 110.16 | 110.16 | 420.2294 |  | 8.6467 | 300 | 300 | 300 | 315 |  | 23.6474 | 60 | 1242 | 81.7861 | 60.1054 | -21.6807 | 60 | 491.239 | 0 | 199.9994 | 200.34
03.08.2022 12:10:49 | 00:20:44 | 1244 |  | 10.575 | 110.5 | 181.445 | 300 | 110.64 | 110.6667 | 300 | 110.5 | 110.6667 | 9.225 | 110.64 | 110.64 | 421.1394 |  | 8.6493 | 300 | 300 | 300 | 314 |  | 23.65 | 60 | 1244 | 81.7705 | 60.1064 | -21.6641 | 60 | 492.425 | 0 | 199.9994 | 200.34
03.08.2022 12:10:51 | 00:20:46 | 1246 |  | 10.7249 | 110.75 | 181.8555 | 300 | 110.96 | 111 | 300 | 110.75 | 111 | 9.6749 | 110.96 | 110.96 | 421.7094 |  | 8.6495 | 298.7069 | 300 | 300 | 318 |  | 23.6535 | 60 | 1246 | 81.7514 | 60.1076 | -21.6438 | 60 | 493.1555 | 0 | 199.9994 | 200.34
03.08.2022 12:10:53 | 00:20:48 | 1248 |  | 10.425 | 111.23 | 182.6437 | 300 | 111.14 | 111.3333 | 300 | 111.23 | 111.3333 | 8.55 | 111.14 | 111.14 | 422.3694 |  | 8.6499 | 300 | 300 | 300 | 316 |  | 23.6569 | 60 | 1248 | 81.7299 | 60.1092 | -21.6207 | 60 | 494.1237 | 0 | 199.9994 | 200.34
03.08.2022 12:10:55 | 00:20:50 | 1250 |  | 10.1249 | 111.5 | 183.087 | 300 | 111.45 | 111.6667 | 300 | 111.5 | 111.6667 | 8.925 | 111.45 | 111.45 | 422.9494 |  | 8.655 | 300 | 300 | 300 | 316 |  | 23.6597 | 60 | 1250 | 81.7057 | 60.1102 | -21.5954 | 60 | 494.877 | 0 | 199.9994 | 200.34
03.08.2022 12:10:57 | 00:20:52 | 1252 |  | 9.525 | 111.89 | 183.7274 | 300 | 111.78 | 112 | 300 | 111.89 | 112 | 9.825 | 111.78 | 111.78 | 423.6694 |  | 8.6493 | 298.7069 | 300 | 300 | 319 |  | 23.6629 | 60 | 1252 | 81.6796 | 60.1102 | -21.5694 | 60 | 495.8474 | 0 | 199.9994 | 200.34
03.08.2022 12:10:59 | 00:20:54 | 1254 |  | 9.1501 | 112.1 | 184.0723 | 300 | 112.15 | 112.3333 | 300 | 112.1 | 112.3333 | 10.8 | 112.15 | 112.15 | 424.2494 |  | 8.6495 | 300 | 300 | 300 | 315 |  | 23.6655 | 60 | 1254 | 81.6541 | 60.1082 | -21.5459 | 60 | 496.5623 | 0 | 199.9994 | 200.34
03.08.2022 12:11:01 | 00:20:56 | 1256 |  | 9.075 | 112.5 | 184.7291 | 300 | 112.45 | 112.6667 | 300 | 112.5 | 112.6667 | 10.2 | 112.45 | 112.45 | 424.9494 |  | 8.6488 | 300 | 300 | 300 | 317 |  | 23.6679 | 60 | 1256 | 81.6342 | 60.1104 | -21.5238 | 60 | 497.5191 | 0 | 199.9994 | 200.34
03.08.2022 12:11:03 | 00:20:58 | 1258 |  | 10.8 | 112.72 | 185.0903 | 300 | 112.89 | 113 | 300 | 112.72 | 113 | 10.05 | 112.89 | 112.89 | 425.6094 |  | 8.6454 | 298.7069 | 300 | 300 | 316 |  | 23.6701 | 60 | 1258 | 81.618 | 60.1114 | -21.5065 | 60 | 498.3203 | 0 | 199.9994 | 200.34
03.08.2022 12:11:05 | 00:21:00 | 1260 |  | 10.5 | 113.1 | 185.7143 | 300 | 113.14 | 113.3333 | 300 | 113.1 | 113.3333 | 10.575 | 113.14 | 113.14 | 426.2394 |  | 8.642 | 300 | 300 | 300 | 313 |  | 23.6735 | 60 | 1260 | 81.5981 | 60.1148 | -21.4833 | 60 | 499.1943 | 0 | 199.9994 | 200.34
03.08.2022 12:11:07 | 00:21:02 | 1262 |  | 10.8 | 113.54 | 186.4368 | 300 | 113.49 | 113.6667 | 300 | 113.54 | 113.6667 | 9.525 | 113.49 | 113.49 | 427.0294 |  | 8.643 | 300 | 300 | 300 | 315 |  | 23.6773 | 60 | 1262 | 81.574 | 60.1158 | -21.4582 | 60 | 500.2668 | 0 | 199.9994 | 200.34
03.08.2022 12:11:09 | 00:21:04 | 1264 |  | 10.2 | 113.9 | 187.0279 | 300 | 113.86 | 114 | 300 | 113.9 | 114 | 10.875 | 113.86 | 113.86 | 427.7594 |  | 8.6439 | 298.7069 | 300 | 300 | 316 |  | 23.6809 | 60 | 1264 | 81.5441 | 60.118 | -21.4261 | 60 | 501.2279 | 0 | 199.9994 | 200.34
03.08.2022 12:11:11 | 00:21:06 | 1266 |  | 10.2001 | 114.16 | 187.4549 | 300 | 114.16 | 114.3333 | 300 | 114.16 | 114.3333 | 10.275 | 114.16 | 114.16 | 428.3194 |  | 8.6421 | 298.7069 | 300 | 300 | 318 |  | 23.6852 | 60 | 1266 | 81.51 | 60.1189 | -21.3912 | 60 | 501.9549 | 0 | 199.9994 | 200.34
03.08.2022 12:11:13 | 00:21:08 | 1268 |  | 10.8749 | 114.46 | 187.9475 | 300 | 114.59 | 114.6667 | 300 | 114.46 | 114.6667 | 9.2251 | 114.59 | 114.59 | 429.0494 |  | 8.6421 | 300 | 300 | 300 | 315 |  | 23.6894 | 60 | 1268 | 81.4761 | 60.116 | -21.3601 | 60 | 502.8775 | 0 | 199.9994 | 200.34
03.08.2022 12:11:15 | 00:21:10 | 1270 |  | 10.9499 | 114.9 | 188.67 | 300 | 114.86 | 115 | 300 | 114.9 | 115 | 9.375 | 114.86 | 114.86 | 429.7594 |  | 8.6449 | 298.7069 | 300 | 300 | 315 |  | 23.6924 | 60 | 1270 | 81.447 | 60.1166 | -21.3304 | 60 | 503.87 | 0 | 199.9994 | 200.34
03.08.2022 12:11:17 | 00:21:12 | 1272 |  | 10.8 | 115.35 | 189.4089 | 300 | 115.09 | 115.3334 | 300 | 115.35 | 115.3334 | 8.1 | 115.09 | 115.09 | 430.4394 |  | 8.6426 | 300 | 300 | 300 | 315 |  | 23.6948 | 60 | 1272 | 81.429 | 60.1164 | -21.3125 | 60 | 504.8389 | 0 | 199.9994 | 200.34
03.08.2022 12:11:19 | 00:21:14 | 1274 |  | 9.225 | 115.62 | 189.8522 | 300 | 115.41 | 115.6667 | 300 | 115.62 | 115.6667 | 9.15 | 115.41 | 115.41 | 431.0294 |  | 8.6432 | 298.7069 | 300 | 300 | 316 |  | 23.6972 | 60 | 1274 | 81.4123 | 60.1126 | -21.2997 | 60 | 505.6022 | 0 | 199.9994 | 200.34
03.08.2022 12:11:21 | 00:21:16 | 1276 |  | 8.7 | 115.9 | 190.312 | 300 | 115.67 | 116 | 300 | 115.9 | 116 | 10.575 | 115.67 | 115.67 | 431.5694 |  | 8.6411 | 298.7069 | 300 | 300 | 313 |  | 23.6992 | 60 | 1276 | 81.4011 | 60.109 | -21.2921 | 60 | 506.322 | 0 | 199.9994 | 200.34
03.08.2022 12:11:23 | 00:21:18 | 1278 |  | 9.3 | 116.13 | 190.6897 | 300 | 116.08 | 116.3334 | 300 | 116.13 | 116.3334 | 11.025 | 116.08 | 116.08 | 432.2094 |  | 8.6432 | 298.7069 | 300 | 300 | 314 |  | 23.7012 | 60 | 1278 | 81.3999 | 60.11 | -21.2898 | 60 | 507.1097 | 0 | 199.9994 | 200.34
03.08.2022 12:11:25 | 00:21:20 | 1280 |  | 9.15 | 116.51 | 191.3136 | 300 | 116.5 | 116.6667 | 300 | 116.51 | 116.6667 | 11.7 | 116.5 | 116.5 | 433.0094 |  | 8.6416 | 298.7069 | 300 | 300 | 316 |  | 23.7038 | 60 | 1280 | 81.4049 | 60.1128 | -21.2921 | 60 | 508.1536 | 0 | 199.9994 | 200.34
03.08.2022 12:11:27 | 00:21:22 | 1282 |  | 11.025 | 116.86 | 191.8884 | 300 | 116.88 | 117 | 300 | 116.86 | 117 | 10.425 | 116.88 | 116.88 | 433.7394 |  | 8.6355 | 298.7069 | 300 | 300 | 314 |  | 23.7076 | 60 | 1282 | 81.4031 | 60.115 | -21.288 | 60 | 509.1084 | 0 | 199.9994 | 200.34
03.08.2022 12:11:29 | 00:21:24 | 1284 |  | 9.525 | 117.12 | 192.3153 | 300 | 117.23 | 117.3334 | 300 | 117.12 | 117.3334 | 10.575 | 117.23 | 117.23 | 434.3494 |  | 8.6405 | 297.4138 | 300 | 300 | 316 |  | 23.7116 | 60 | 1284 | 81.3876 | 60.1176 | -21.27 | 60 | 509.8853 | 0 | 199.9994 | 200.34
03.08.2022 12:11:31 | 00:21:26 | 1286 |  | 10.5 | 117.6 | 193.1035 | 300 | 117.47 | 117.6667 | 300 | 117.6 | 117.6667 | 9.9 | 117.47 | 117.47 | 435.0694 |  | 8.645 | 298.7069 | 300 | 300 | 313 |  | 23.7153 | 60 | 1286 | 81.3626 | 60.1168 | -21.2457 | 60 | 510.9135 | 0 | 199.9994 | 200.34
03.08.2022 12:11:33 | 00:21:28 | 1288 |  | 10.1251 | 117.78 | 193.399 | 300 | 117.91 | 118 | 300 | 117.78 | 118 | 9.225 | 117.91 | 117.91 | 435.6894 |  | 8.6427 | 298.7069 | 300 | 300 | 314 |  | 23.7193 | 60 | 1288 | 81.3316 | 60.1168 | -21.2148 | 60 | 511.649 | 0 | 199.9994 | 200.34
03.08.2022 12:11:35 | 00:21:30 | 1290 |  | 8.3251 | 118.26 | 194.1872 | 300 | 118.2 | 118.3334 | 300 | 118.26 | 118.3334 | 10.8 | 118.2 | 118.2 | 436.4594 |  | 8.6439 | 301.2931 | 300 | 300 | 314 |  | 23.7227 | 60 | 1290 | 81.3064 | 60.1148 | -21.1915 | 60 | 512.7272 | 0 | 199.9994 | 200.34
03.08.2022 12:11:37 | 00:21:32 | 1292 |  | 9.675 | 118.47 | 194.532 | 300 | 118.46 | 118.6667 | 300 | 118.47 | 118.6667 | 9.825 | 118.46 | 118.46 | 436.9294 |  | 8.6439 | 298.7069 | 300 | 300 | 313 |  | 23.7263 | 60 | 1292 | 81.2861 | 60.1134 | -21.1727 | 60 | 513.3321 | 0 | 199.9994 | 200.34
03.08.2022 12:11:39 | 00:21:34 | 1294 |  | 8.7 | 118.71 | 194.9261 | 300 | 118.91 | 119 | 300 | 118.71 | 119 | 9.45 | 118.91 | 118.91 | 437.6194 |  | 8.6441 | 297.4138 | 300 | 300 | 315 |  | 23.7299 | 60 | 1294 | 81.2735 | 60.114 | -21.1594 | 60 | 514.1761 | 0 | 199.9994 | 200.34
03.08.2022 12:11:41 | 00:21:36 | 1296 |  | 10.4249 | 119.07 | 195.5173 | 300 | 119.22 | 119.3333 | 300 | 119.07 | 119.3333 | 9.675 | 119.22 | 119.22 | 438.2894 |  | 8.639 | 298.7069 | 300 | 300 | 320 |  | 23.7333 | 60 | 1296 | 81.2628 | 60.115 | -21.1478 | 60 | 515.0773 | 0 | 199.9994 | 200.34
03.08.2022 12:11:43 | 00:21:38 | 1298 |  | 10.8 | 119.42 | 196.092 | 300 | 119.46 | 119.6667 | 300 | 119.42 | 119.6667 | 9.3 | 119.46 | 119.46 | 438.8794 |  | 8.6462 | 303.8793 | 300 | 300 | 316 |  | 23.7375 | 60 | 1298 | 81.2512 | 60.1142 | -21.137 | 60 | 515.892 | 0 | 199.9994 | 200.34
03.08.2022 12:11:45 | 00:21:40 | 1300 |  | 10.125 | 119.86 | 196.8145 | 300 | 119.75 | 120 | 300 | 119.86 | 120 | 9.3 | 119.75 | 119.75 | 439.6094 |  | 8.6371 | 298.7069 | 300 | 300 | 316 |  | 23.7411 | 60 | 1300 | 81.2359 | 60.1154 | -21.1205 | 60 | 516.9045 | 0 | 199.9994 | 200.34
03.08.2022 12:11:47 | 00:21:42 | 1302 |  | 10.5 | 120.15 | 197.2907 | 300 | 120.15 | 120.3333 | 300 | 120.15 | 120.3333 | 10.35 | 120.15 | 120.15 | 440.2994 |  | 8.6391 | 300 | 300 | 300 | 314 |  | 23.7448 | 60 | 1302 | 81.2203 | 60.1154 | -21.1049 | 60 | 517.7807 | 0 | 199.9994 | 200.34
03.08.2022 12:11:49 | 00:21:44 | 1304 |  | 10.5 | 120.42 | 197.734 | 300 | 120.46 | 120.6667 | 300 | 120.42 | 120.6667 | 10.4249 | 120.46 | 120.46 | 440.8794 |  | 8.6359 | 300 | 300 | 300 | 315 |  | 23.7478 | 60 | 1304 | 81.2012 | 60.116 | -21.0852 | 60 | 518.534 | 0 | 199.9994 | 200.34
03.08.2022 12:11:51 | 00:21:46 | 1306 |  | 10.1249 | 120.82 | 198.3908 | 300 | 120.84 | 121 | 300 | 120.82 | 121 | 9.675 | 120.84 | 120.84 | 441.6594 |  | 8.6364 | 301.2931 | 300 | 300 | 317 |  | 23.7496 | 60 | 1306 | 81.1826 | 60.1152 | -21.0673 | 60 | 519.5708 | 0 | 199.9994 | 200.34
03.08.2022 12:11:53 | 00:21:48 | 1308 |  | 10.8001 | 121.26 | 199.1133 | 300 | 121.14 | 121.3333 | 300 | 121.26 | 121.3333 | 9.45 | 121.14 | 121.14 | 442.3994 |  | 8.636 | 301.2931 | 300 | 300 | 317 |  | 23.7522 | 60 | 1308 | 81.1639 | 60.1144 | -21.0495 | 60 | 520.5933 | 0 | 199.9994 | 200.34
03.08.2022 12:11:55 | 00:21:50 | 1310 |  | 9.9001 | 121.5 | 199.5074 | 300 | 121.44 | 121.6667 | 300 | 121.5 | 121.6667 | 9.6749 | 121.44 | 121.44 | 442.9394 |  | 8.6373 | 298.7069 | 300 | 300 | 314 |  | 23.7546 | 60 | 1310 | 81.1491 | 60.1142 | -21.0348 | 60 | 521.2874 | 0 | 199.9994 | 200.34
03.08.2022 12:11:57 | 00:21:52 | 1312 |  | 9.45 | 121.86 | 200.0985 | 300 | 121.72 | 122 | 300 | 121.86 | 122 | 10.4251 | 121.72 | 121.72 | 443.5794 |  | 8.6372 | 298.7069 | 300 | 300 | 318 |  | 23.7582 | 60 | 1312 | 81.1368 | 60.1132 | -21.0236 | 60 | 522.1586 | 0 | 199.9994 | 200.34
03.08.2022 12:11:59 | 00:21:54 | 1314 |  | 10.125 | 122.14 | 200.5583 | 300 | 122.13 | 122.3334 | 300 | 122.14 | 122.3334 | 10.5 | 122.13 | 122.13 | 444.2694 |  | 8.6368 | 300 | 300 | 300 | 319 |  | 23.7614 | 60 | 1314 | 81.1246 | 60.1122 | -21.0124 | 60 | 523.0283 | 0 | 199.9994 | 200.34
03.08.2022 12:12:01 | 00:21:56 | 1316 |  | 9.8999 | 122.52 | 201.1823 | 300 | 122.53 | 122.6667 | 300 | 122.52 | 122.6667 | 11.175 | 122.53 | 122.53 | 445.0494 |  | 8.638 | 301.2931 | 300 | 300 | 317 |  | 23.7656 | 60 | 1316 | 81.1154 | 60.1122 | -21.0031 | 60 | 524.0523 | 0 | 199.9994 | 200.34
03.08.2022 12:12:03 | 00:21:58 | 1318 |  | 9.825 | 122.85 | 201.7241 | 300 | 122.84 | 123 | 300 | 122.85 | 123 | 10.65 | 122.84 | 122.84 | 445.6894 |  | 8.6357 | 297.4138 | 300 | 300 | 318 |  | 23.7696 | 60 | 1318 | 81.1071 | 60.1128 | -20.9943 | 60 | 524.9042 | 0 | 199.9994 | 200.34
03.08.2022 12:12:05 | 00:22:00 | 1320 |  | 9.6 | 123.18 | 202.266 | 300 | 123.21 | 123.3334 | 300 | 123.18 | 123.3334 | 9.375 | 123.21 | 123.21 | 446.3894 |  | 8.6358 | 300 | 300 | 300 | 313 |  | 23.774 | 60 | 1320 | 81.0973 | 60.1092 | -20.9881 | 60 | 525.816 | 0 | 199.9994 | 200.34
03.08.2022 12:12:07 | 00:22:02 | 1322 |  | 8.3251 | 123.45 | 202.7094 | 300 | 123.55 | 123.6667 | 300 | 123.45 | 123.6667 | 9.75 | 123.55 | 123.55 | 446.9994 |  | 8.6331 | 300 | 300 | 300 | 317 |  | 23.7781 | 60 | 1322 | 81.0873 | 60.108 | -20.9792 | 60 | 526.5994 | 0 | 199.9994 | 200.34
03.08.2022 12:12:09 | 00:22:04 | 1324 |  | 8.4 | 123.8 | 203.2841 | 300 | 123.78 | 124 | 300 | 123.8 | 124 | 8.175 | 123.78 | 123.78 | 447.5794 |  | 8.6304 | 296.1207 | 300 | 300 | 316 |  | 23.7823 | 60 | 1324 | 81.0841 | 60.1092 | -20.9748 | 60 | 527.4041 | 0 | 199.9994 | 200.34
03.08.2022 12:12:11 | 00:22:06 | 1326 |  | 8.7 | 123.96 | 203.5468 | 300 | 124.14 | 124.1667 | 300 | 123.96 | 124.1667 | 8.7 | 124.14 | 124.14 | 448.0994 |  | 8.6365 | 300 | 300 | 300 | 315 |  | 23.7863 | 60 | 1326 | 81.0806 | 60.1092 | -20.9714 | 60 | 528.0268 | 0 | 199.9994 | 200.34
03.08.2022 12:12:13 | 00:22:08 | 1328 |  | 8.925 | 124.3 | 204.1051 | 300 | 124.3 | 124.5 | 300 | 124.3 | 124.5 | 9.0001 | 124.3 | 124.3 | 448.5994 |  | 8.6385 | 298.7069 | 300 | 300 | 316 |  | 23.7911 | 60 | 1328 | 81.0726 | 60.1102 | -20.9624 | 60 | 528.7451 | 0 | 199.9994 | 200.34
03.08.2022 12:12:15 | 00:22:10 | 1330 |  | 10.1249 | 124.61 | 204.6141 | 300 | 124.71 | 124.8333 | 300 | 124.61 | 124.8333 | 8.3251 | 124.71 | 124.71 | 449.3194 |  | 8.6385 | 302.5862 | 300 | 300 | 318 |  | 23.7953 | 60 | 1330 | 81.06 | 60.1112 | -20.9487 | 60 | 529.6642 | 0 | 199.9994 | 200.34
03.08.2022 12:12:17 | 00:22:12 | 1332 |  | 10.7249 | 124.99 | 205.2381 | 300 | 124.98 | 125.1667 | 300 | 124.99 | 125.1667 | 10.4251 | 124.98 | 124.98 | 449.9694 |  | 8.6398 | 298.7069 | 300 | 300 | 316 |  | 23.7995 | 60 | 1332 | 81.0425 | 60.1114 | -20.9311 | 60 | 530.5581 | 0 | 199.9994 | 200.34
03.08.2022 12:12:19 | 00:22:14 | 1334 |  | 10.2749 | 125.31 | 205.7636 | 300 | 125.25 | 125.5 | 300 | 125.31 | 125.5 | 9.15 | 125.25 | 125.25 | 450.5594 |  | 8.6378 | 298.7069 | 300 | 300 | 315 |  | 23.8025 | 60 | 1334 | 81.0323 | 60.1118 | -20.9205 | 60 | 531.3536 | 0 | 199.9994 | 200.34
03.08.2022 12:12:21 | 00:22:16 | 1336 |  | 10.4249 | 125.73 | 206.4532 | 300 | 125.69 | 125.8334 | 300 | 125.73 | 125.8334 | 10.2748 | 125.69 | 125.69 | 451.4194 |  | 8.6399 | 300 | 300 | 300 | 315 |  | 23.806 | 60 | 1336 | 81.0116 | 60.112 | -20.8996 | 60 | 532.4832 | 0 | 199.9994 | 200.34
03.08.2022 12:12:23 | 00:22:18 | 1338 |  | 9.6749 | 125.98 | 206.8637 | 300 | 125.93 | 126.1667 | 300 | 125.98 | 126.1667 | 10.5 | 125.93 | 125.93 | 451.9094 |  | 8.6389 | 298.7069 | 300 | 300 | 314 |  | 23.8094 | 60 | 1338 | 80.9885 | 60.1132 | -20.8753 | 60 | 533.1337 | 0 | 199.9994 | 200.34
03.08.2022 12:12:25 | 00:22:20 | 1340 |  | 9.4501 | 126.38 | 207.5205 | 300 | 126.35 | 126.5 | 300 | 126.38 | 126.5 | 9.6749 | 126.35 | 126.35 | 452.7294 |  | 8.6356 | 298.7069 | 300 | 300 | 316 |  | 23.8122 | 60 | 1340 | 80.9653 | 60.1118 | -20.8534 | 60 | 534.2105 | 0 | 199.9994 | 200.34
03.08.2022 12:12:27 | 00:22:22 | 1342 |  | 11.5499 | 126.6 | 207.8818 | 300 | 126.65 | 126.8334 | 300 | 126.6 | 126.8334 | 10.8 | 126.65 | 126.65 | 453.2494 |  | 8.6366 | 297.4138 | 300 | 300 | 317 |  | 23.8144 | 60 | 1342 | 80.9426 | 60.112 | -20.8306 | 60 | 534.8718 | 0 | 199.9994 | 200.34
03.08.2022 12:12:29 | 00:22:24 | 1344 |  | 10.5001 | 126.99 | 208.5222 | 300 | 126.98 | 127.1667 | 300 | 126.99 | 127.1667 | 9.3751 | 126.98 | 126.98 | 453.9694 |  | 8.6333 | 297.4138 | 300 | 300 | 315 |  | 23.817 | 60 | 1344 | 80.9223 | 60.1114 | -20.8109 | 60 | 535.8422 | 0 | 199.9994 | 200.34
03.08.2022 12:12:31 | 00:22:26 | 1346 |  | 10.65 | 127.52 | 209.3924 | 300 | 127.37 | 127.5 | 300 | 127.52 | 127.5 | 10.5001 | 127.37 | 127.37 | 454.8894 |  | 8.6332 | 298.7069 | 300 | 300 | 318 |  | 23.8194 | 60 | 1346 | 80.9055 | 60.1116 | -20.7939 | 60 | 537.1024 | 0 | 199.9994 | 200.34
03.08.2022 12:12:33 | 00:22:28 | 1348 |  | 9.8999 | 127.78 | 209.8194 | 300 | 127.6 | 127.8334 | 300 | 127.78 | 127.8334 | 10.05 | 127.6 | 127.6 | 455.3794 |  | 8.6357 | 300 | 300 | 300 | 317 |  | 23.8226 | 60 | 1348 | 80.8902 | 60.1112 | -20.779 | 60 | 537.7594 | 0 | 199.9994 | 200.34
03.08.2022 12:12:35 | 00:22:30 | 1350 |  | 8.4 | 128.02 | 210.2135 | 300 | 128.05 | 128.1667 | 300 | 128.02 | 128.1667 | 10.0501 | 128.05 | 128.05 | 456.0694 |  | 8.6323 | 298.7069 | 300 | 300 | 314 |  | 23.8254 | 60 | 1350 | 80.8764 | 60.1092 | -20.7672 | 60 | 538.6035 | 0 | 199.9994 | 200.34
03.08.2022 12:12:37 | 00:22:32 | 1352 |  | 9.6749 | 128.31 | 210.6897 | 300 | 128.32 | 128.5 | 300 | 128.31 | 128.5 | 11.1 | 128.32 | 128.32 | 456.6294 |  | 8.6308 | 300 | 300 | 300 | 315 |  | 23.8284 | 60 | 1352 | 80.8643 | 60.1084 | -20.7559 | 60 | 539.3497 | 0 | 199.9994 | 200.34
03.08.2022 12:12:39 | 00:22:34 | 1354 |  | 9.375 | 128.64 | 211.2315 | 300 | 128.71 | 128.8334 | 300 | 128.64 | 128.8334 | 9.5249 | 128.71 | 128.71 | 457.3494 |  | 8.6317 | 298.7069 | 300 | 300 | 315 |  | 23.8322 | 60 | 1354 | 80.8557 | 60.1088 | -20.7469 | 60 | 540.2815 | 0 | 199.9994 | 200.34
03.08.2022 12:12:41 | 00:22:36 | 1356 |  | 9.75 | 129.07 | 211.9376 | 300 | 129.08 | 129.1667 | 300 | 129.07 | 129.1667 | 10.275 | 129.08 | 129.08 | 458.1494 |  | 8.6322 | 300 | 300 | 300 | 317 |  | 23.8362 | 60 | 1356 | 80.8503 | 60.1092 | -20.7411 | 60 | 541.3576 | 0 | 199.9994 | 200.34
03.08.2022 12:12:43 | 00:22:38 | 1358 |  | 9.6749 | 129.27 | 212.266 | 300 | 129.32 | 129.5 | 300 | 129.27 | 129.5 | 9.2249 | 129.32 | 129.32 | 458.5894 |  | 8.6308 | 300 | 300 | 300 | 314 |  | 23.8391 | 60 | 1358 | 80.8449 | 60.1078 | -20.7371 | 60 | 541.926 | 0 | 199.9994 | 200.34
03.08.2022 12:12:45 | 00:22:40 | 1360 |  | 9.4502 | 129.61 | 212.8243 | 300 | 129.69 | 129.8333 | 300 | 129.61 | 129.8333 | 9.0749 | 129.69 | 129.69 | 459.2994 |  | 8.6303 | 297.4138 | 300 | 300 | 312 |  | 23.8417 | 60 | 1360 | 80.8343 | 60.1062 | -20.728 | 60 | 542.8543 | 0 | 199.9994 | 200.34
03.08.2022 12:12:47 | 00:22:42 | 1362 |  | 10.5749 | 129.93 | 213.3497 | 300 | 129.94 | 130.1667 | 300 | 129.93 | 130.1667 | 9.45 | 129.94 | 129.94 | 459.8694 |  | 8.6313 | 297.4138 | 300 | 300 | 313 |  | 23.8443 | 60 | 1362 | 80.8208 | 60.1074 | -20.7134 | 60 | 543.6297 | 0 | 199.9994 | 200.34
03.08.2022 12:12:49 | 00:22:44 | 1364 |  | 10.5 | 130.33 | 214.0066 | 300 | 130.29 | 130.5 | 300 | 130.33 | 130.5 | 10.125 | 130.29 | 130.29 | 460.6194 |  | 8.6311 | 300 | 300 | 300 | 314 |  | 23.8473 | 60 | 1364 | 80.81 | 60.1098 | -20.7002 | 60 | 544.6366 | 0 | 199.9994 | 200.34
03.08.2022 12:12:51 | 00:22:46 | 1366 |  | 10.7252 | 130.68 | 214.5813 | 300 | 130.58 | 130.8333 | 300 | 130.68 | 130.8333 | 9.975 | 130.58 | 130.58 | 461.2594 |  | 8.6259 | 300 | 300 | 300 | 316 |  | 23.8505 | 60 | 1366 | 80.7977 | 60.1124 | -20.6853 | 60 | 545.5013 | 0 | 199.9994 | 200.34
03.08.2022 12:12:53 | 00:22:48 | 1368 |  | 9.7499 | 131.01 | 215.1231 | 300 | 131.04 | 131.1667 | 300 | 131.01 | 131.1667 | 10.8 | 131.04 | 131.04 | 462.0494 |  | 8.6319 | 298.7069 | 300 | 300 | 314 |  | 23.8537 | 60 | 1368 | 80.7783 | 60.1132 | -20.665 | 60 | 546.5032 | 0 | 199.9994 | 200.34
03.08.2022 12:12:55 | 00:22:50 | 1370 |  | 9.6 | 131.36 | 215.6979 | 300 | 131.27 | 131.5 | 300 | 131.36 | 131.5 | 10.7249 | 131.27 | 131.27 | 462.6294 |  | 8.6339 | 300 | 300 | 300 | 313 |  | 23.8575 | 60 | 1370 | 80.7506 | 60.1134 | -20.6371 | 60 | 547.3079 | 0 | 199.9994 | 200.34
03.08.2022 12:12:57 | 00:22:52 | 1372 |  | 9.75 | 131.63 | 216.1412 | 300 | 131.73 | 131.8333 | 300 | 131.63 | 131.8333 | 10.5749 | 131.73 | 131.73 | 463.3594 |  | 8.634 | 301.2931 | 300 | 300 | 315 |  | 23.8611 | 60 | 1372 | 80.7191 | 60.1124 | -20.6066 | 60 | 548.2112 | 0 | 199.9994 | 200.34
03.08.2022 12:12:59 | 00:22:54 | 1374 |  | 9.975 | 131.96 | 216.6831 | 300 | 132.01 | 132.1667 | 300 | 131.96 | 132.1667 | 11.3999 | 132.01 | 132.01 | 463.9694 |  | 8.6323 | 300 | 300 | 300 | 313 |  | 23.8649 | 60 | 1374 | 80.6892 | 60.1126 | -20.5765 | 60 | 549.0331 | 0 | 199.9994 | 200.34
03.08.2022 12:13:01 | 00:22:56 | 1376 |  | 10.9501 | 132.31 | 217.2578 | 300 | 132.45 | 132.5 | 300 | 132.31 | 132.5 | 9.5249 | 132.45 | 132.45 | 464.7594 |  | 8.635 | 298.7069 | 300 | 300 | 315 |  | 23.8684 | 60 | 1376 | 80.6643 | 60.1116 | -20.5527 | 60 | 550.0478 | 0 | 199.9994 | 200.34
03.08.2022 12:13:03 | 00:22:58 | 1378 |  | 10.5001 | 132.69 | 217.8818 | 300 | 132.79 | 132.8333 | 300 | 132.69 | 132.8333 | 9.2252 | 132.79 | 132.79 | 465.4794 |  | 8.6335 | 298.7069 | 300 | 300 | 316 |  | 23.8724 | 60 | 1378 | 80.645 | 60.11 | -20.535 | 60 | 551.0118 | 0 | 199.9994 | 200.34
03.08.2022 12:13:05 | 00:23:00 | 1380 |  | 9.975 | 133.09 | 218.5386 | 300 | 133 | 133.1667 | 300 | 133.09 | 133.1667 | 8.4752 | 133 | 133 | 466.0894 |  | 8.636 | 298.7069 | 300 | 300 | 315 |  | 23.8766 | 60 | 1380 | 80.6312 | 60.1086 | -20.5226 | 60 | 551.8786 | 0 | 199.9994 | 200.34
03.08.2022 12:13:07 | 00:23:02 | 1382 |  | 9.6749 | 133.36 | 218.9819 | 300 | 133.24 | 133.5 | 300 | 133.36 | 133.5 | 9.0002 | 133.24 | 133.24 | 466.5994 |  | 8.6357 | 300 | 300 | 300 | 315 |  | 23.8816 | 60 | 1382 | 80.624 | 60.1082 | -20.5158 | 60 | 552.562 | 0 | 199.9994 | 200.34
03.08.2022 12:13:09 | 00:23:04 | 1384 |  | 8.6999 | 133.64 | 219.4417 | 300 | 133.58 | 133.8333 | 300 | 133.64 | 133.8333 | 9.6749 | 133.58 | 133.58 | 467.2194 |  | 8.6307 | 298.7069 | 300 | 300 | 316 |  | 23.885 | 60 | 1384 | 80.6226 | 60.1078 | -20.5148 | 60 | 553.3617 | 0 | 199.9994 | 200.34
03.08.2022 12:13:11 | 00:23:06 | 1386 |  | 9.525 | 133.98 | 220 | 300 | 133.99 | 134.1667 | 300 | 133.98 | 134.1667 | 10.4249 | 133.99 | 133.99 | 467.9695 |  | 8.6301 | 298.7069 | 300 | 300 | 313 |  | 23.8888 | 60 | 1386 | 80.622 | 60.1044 | -20.5176 | 60 | 554.33 | 0 | 199.9994 | 200.34
03.08.2022 12:13:13 | 00:23:08 | 1388 |  | 10.125 | 134.25 | 220.4433 | 300 | 134.29 | 134.5 | 300 | 134.25 | 134.5 | 10.5749 | 134.29 | 134.29 | 468.5394 |  | 8.6267 | 300 | 300 | 300 | 316 |  | 23.891 | 60 | 1388 | 80.6208 | 60.1048 | -20.516 | 60 | 555.0733 | 0 | 199.9994 | 200.34
03.08.2022 12:13:15 | 00:23:10 | 1390 |  | 9.8999 | 134.63 | 221.0673 | 300 | 134.63 | 134.8333 | 300 | 134.63 | 134.8333 | 9.5248 | 134.63 | 134.63 | 469.2594 |  | 8.6272 | 298.7069 | 300 | 300 | 315 |  | 23.8934 | 60 | 1390 | 80.6232 | 60.106 | -20.5172 | 60 | 556.0373 | 0 | 199.9994 | 200.34
03.08.2022 12:13:17 | 00:23:12 | 1392 |  | 10.8 | 134.99 | 221.6585 | 300 | 134.99 | 135.1667 | 300 | 134.99 | 135.1667 | 10.575 | 134.99 | 134.99 | 469.9794 |  | 8.6283 | 300 | 300 | 300 | 314 |  | 23.8944 | 60 | 1392 | 80.6214 | 60.1084 | -20.5129 | 60 | 556.9885 | 0 | 199.9994 | 200.34
03.08.2022 12:13:19 | 00:23:14 | 1394 |  | 10.7999 | 135.3 | 222.1675 | 300 | 135.26 | 135.5 | 300 | 135.3 | 135.5 | 9.975 | 135.26 | 135.26 | 470.5594 |  | 8.6287 | 300 | 300 | 300 | 311 |  | 23.8972 | 60 | 1394 | 80.6115 | 60.1098 | -20.5017 | 60 | 557.7675 | 0 | 199.9994 | 200.34
03.08.2022 12:13:21 | 00:23:16 | 1396 |  | 9.8999 | 135.69 | 222.8079 | 300 | 135.7 | 135.8334 | 300 | 135.69 | 135.8334 | 10.5749 | 135.7 | 135.7 | 471.3894 |  | 8.6255 | 300 | 300 | 300 | 316 |  | 23.8993 | 60 | 1396 | 80.5929 | 60.1102 | -20.4827 | 60 | 558.8479 | 0 | 199.9994 | 200.34
03.08.2022 12:13:23 | 00:23:18 | 1398 |  | 10.2 | 136.07 | 223.4318 | 300 | 135.96 | 136.1667 | 300 | 136.07 | 136.1667 | 10.5001 | 135.96 | 135.96 | 472.0294 |  | 8.6256 | 300 | 300 | 300 | 312 |  | 23.9021 | 60 | 1398 | 80.5692 | 60.111 | -20.4582 | 60 | 559.7318 | 0 | 199.9994 | 200.34
03.08.2022 12:13:25 | 00:23:20 | 1400 |  | 10.275 | 136.31 | 223.8259 | 300 | 136.4 | 136.5 | 300 | 136.31 | 136.5 | 10.5001 | 136.4 | 136.4 | 472.7094 |  | 8.6259 | 300 | 300 | 300 | 312 |  | 23.9043 | 60 | 1400 | 80.5453 | 60.1096 | -20.4357 | 60 | 560.5659 | 0 | 199.9994 | 200.34
03.08.2022 12:13:27 | 00:23:22 | 1402 |  | 9.375 | 136.66 | 224.4007 | 300 | 136.66 | 136.8333 | 300 | 136.66 | 136.8333 | 9.75 | 136.66 | 136.66 | 473.3194 |  | 8.6255 | 298.7069 | 300 | 300 | 313 |  | 23.9071 | 60 | 1402 | 80.5214 | 60.109 | -20.4124 | 60 | 561.4007 | 0 | 199.9994 | 200.34
03.08.2022 12:13:29 | 00:23:24 | 1404 |  | 9.375 | 137.06 | 225.0575 | 300 | 137.1 | 137.1667 | 300 | 137.06 | 137.1667 | 9.15 | 137.1 | 137.1 | 474.1594 |  | 8.6266 | 298.7069 | 300 | 300 | 317 |  | 23.9093 | 60 | 1404 | 80.5038 | 60.1076 | -20.3962 | 60 | 562.4975 | 0 | 199.9994 | 200.34
03.08.2022 12:13:31 | 00:23:26 | 1406 |  | 11.025 | 137.32 | 225.4844 | 300 | 137.26 | 137.5 | 300 | 137.32 | 137.5 | 9.6 | 137.26 | 137.26 | 474.5794 |  | 8.6239 | 298.7069 | 300 | 300 | 316 |  | 23.9117 | 60 | 1406 | 80.4895 | 60.1054 | -20.3841 | 60 | 563.0844 | 0 | 199.9994 | 200.34
03.08.2022 12:13:33 | 00:23:28 | 1408 |  | 9.6749 | 137.56 | 225.8785 | 300 | 137.62 | 137.8333 | 300 | 137.56 | 137.8333 | 9.375 | 137.62 | 137.62 | 475.1794 |  | 8.623 | 297.4138 | 300 | 300 | 314 |  | 23.9145 | 60 | 1408 | 80.4797 | 60.1046 | -20.3751 | 60 | 563.8385 | 0 | 199.9994 | 200.34
03.08.2022 12:13:35 | 00:23:30 | 1410 |  | 9.8251 | 138.13 | 226.8145 | 300 | 137.94 | 138.1667 | 300 | 138.13 | 138.1667 | 10.7249 | 137.94 | 137.94 | 476.0694 |  | 8.6276 | 298.7069 | 300 | 300 | 315 |  | 23.9175 | 60 | 1410 | 80.4751 | 60.104 | -20.3711 | 60 | 565.0945 | 0 | 199.9994 | 200.34
03.08.2022 12:13:37 | 00:23:32 | 1412 |  | 10.5 | 138.35 | 227.1757 | 300 | 138.35 | 138.5 | 300 | 138.35 | 138.5 | 10.3502 | 138.35 | 138.35 | 476.6994 |  | 8.6302 | 298.7069 | 300 | 300 | 316 |  | 23.9207 | 60 | 1412 | 80.4713 | 60.1042 | -20.3671 | 60 | 565.8657 | 0 | 199.9994 | 200.34
03.08.2022 12:13:39 | 00:23:34 | 1414 |  | 9.375 | 138.63 | 227.6355 | 300 | 138.69 | 138.8333 | 300 | 138.63 | 138.8333 | 10.05 | 138.69 | 138.69 | 477.3194 |  | 8.6305 | 300 | 300 | 300 | 318 |  | 23.9243 | 60 | 1414 | 80.4673 | 60.1024 | -20.3649 | 60 | 566.6655 | 0 | 199.9994 | 200.34
03.08.2022 12:13:41 | 00:23:36 | 1416 |  | 10.2 | 138.96 | 228.1773 | 300 | 139 | 139.1667 | 300 | 138.96 | 139.1667 | 9.975 | 139 | 139 | 477.9594 |  | 8.6297 | 300 | 300 | 300 | 316 |  | 23.9289 | 60 | 1416 | 80.4604 | 60.1016 | -20.3588 | 60 | 567.5173 | 0 | 199.9994 | 200.34
03.08.2022 12:13:43 | 00:23:38 | 1418 |  | 10.05 | 139.38 | 228.867 | 300 | 139.28 | 139.5 | 300 | 139.38 | 139.5 | 9.825 | 139.28 | 139.28 | 478.6594 |  | 8.6344 | 298.7069 | 300 | 300 | 314 |  | 23.9332 | 60 | 1418 | 80.455 | 60.0996 | -20.3554 | 60 | 568.487 | 0 | 199.9994 | 200.34
03.08.2022 12:13:45 | 00:23:40 | 1420 |  | 10.8751 | 139.71 | 229.4089 | 300 | 139.68 | 139.8333 | 300 | 139.71 | 139.8333 | 9.375 | 139.68 | 139.68 | 479.3894 |  | 8.6304 | 300 | 300 | 300 | 316 |  | 23.9376 | 60 | 1420 | 80.4512 | 60.0992 | -20.352 | 60 | 569.4289 | 0 | 199.9994 | 200.34
03.08.2022 12:13:47 | 00:23:42 | 1422 |  | 9.8999 | 139.97 | 229.8358 | 300 | 140 | 140.1667 | 300 | 139.97 | 140.1667 | 10.3502 | 140 | 140 | 479.9694 |  | 8.634 | 296.1207 | 300 | 300 | 314 |  | 23.9416 | 60 | 1422 | 80.4484 | 60.1008 | -20.3476 | 60 | 570.1758 | 0 | 199.9994 | 200.34
03.08.2022 12:13:49 | 00:23:44 | 1424 |  | 9.8252 | 140.41 | 230.5583 | 300 | 140.25 | 140.5 | 300 | 140.41 | 140.5 | 9.8251 | 140.25 | 140.25 | 480.6594 |  | 8.6289 | 297.4138 | 300 | 300 | 314 |  | 23.946 | 60 | 1424 | 80.4436 | 60.1018 | -20.3418 | 60 | 571.1483 | 0 | 199.9994 | 200.34
03.08.2022 12:13:51 | 00:23:46 | 1426 |  | 9.75 | 140.7 | 231.0345 | 300 | 140.66 | 140.8333 | 300 | 140.7 | 140.8333 | 10.875 | 140.66 | 140.66 | 481.3594 |  | 8.6249 | 300 | 300 | 300 | 316 |  | 23.95 | 60 | 1426 | 80.4315 | 60.1028 | -20.3288 | 60 | 572.0345 | 0 | 199.9994 | 200.34
03.08.2022 12:13:53 | 00:23:48 | 1428 |  | 8.55 | 141.02 | 231.56 | 300 | 140.99 | 141.1667 | 300 | 141.02 | 141.1667 | 10.8 | 140.99 | 140.99 | 482.0095 |  | 8.6286 | 300 | 300 | 300 | 315 |  | 23.9536 | 60 | 1428 | 80.4145 | 60.1038 | -20.3107 | 60 | 572.89 | 0 | 199.9994 | 200.34
03.08.2022 12:13:55 | 00:23:50 | 1430 |  | 9.75 | 141.27 | 231.9705 | 300 | 141.45 | 141.5 | 300 | 141.27 | 141.5 | 9.2249 | 141.45 | 141.45 | 482.7194 |  | 8.6253 | 297.4138 | 300 | 300 | 316 |  | 23.957 | 60 | 1430 | 80.3944 | 60.1032 | -20.2912 | 60 | 573.7604 | 0 | 199.9994 | 200.34
03.08.2022 12:13:57 | 00:23:52 | 1432 |  | 9.6749 | 141.55 | 232.4302 | 300 | 141.69 | 141.8333 | 300 | 141.55 | 141.8333 | 9.975 | 141.69 | 141.69 | 483.2394 |  | 8.6248 | 301.2931 | 300 | 300 | 311 |  | 23.9604 | 60 | 1432 | 80.3728 | 60.102 | -20.2708 | 60 | 574.4602 | 0 | 199.9994 | 200.34
03.08.2022 12:13:59 | 00:23:54 | 1434 |  | 10.5 | 142 | 233.1691 | 300 | 141.89 | 142.1667 | 300 | 142 | 142.1667 | 8.4002 | 141.89 | 141.89 | 483.8894 |  | 8.626 | 301.2931 | 300 | 300 | 312 |  | 23.9631 | 60 | 1434 | 80.3535 | 60.1 | -20.2535 | 60 | 575.3991 | 0 | 199.9994 | 200.34
03.08.2022 12:14:01 | 00:23:56 | 1436 |  | 10.875 | 142.31 | 233.6782 | 300 | 142.32 | 142.5 | 300 | 142.31 | 142.5 | 10.1249 | 142.32 | 142.32 | 484.6295 |  | 8.6242 | 300 | 300 | 300 | 314 |  | 23.9667 | 60 | 1436 | 80.3401 | 60.099 | -20.2411 | 60 | 576.3382 | 0 | 199.9994 | 200.34
03.08.2022 12:14:03 | 00:23:58 | 1438 |  | 10.425 | 142.67 | 234.2693 | 300 | 142.57 | 142.8334 | 300 | 142.67 | 142.8334 | 10.3502 | 142.57 | 142.57 | 485.2394 |  | 8.6238 | 300 | 300 | 300 | 314 |  | 23.9691 | 60 | 1438 | 80.333 | 60.0998 | -20.2332 | 60 | 577.1793 | 0 | 199.9994 | 200.34
03.08.2022 12:14:05 | 00:24:00 | 1440 |  | 9.9001 | 143 | 234.8112 | 300 | 143.04 | 143.1667 | 300 | 143 | 143.1667 | 9.6749 | 143.04 | 143.04 | 486.0394 |  | 8.6257 | 300 | 300 | 300 | 312 |  | 23.9721 | 60 | 1440 | 80.3266 | 60.103 | -20.2236 | 60 | 578.1912 | 0 | 199.9994 | 200.34
03.08.2022 12:14:07 | 00:24:02 | 1442 |  | 8.4 | 143.39 | 235.4516 | 300 | 143.27 | 143.5 | 300 | 143.39 | 143.5 | 9.8999 | 143.27 | 143.27 | 486.6594 |  | 8.6223 | 297.4138 | 300 | 300 | 311 |  | 23.9753 | 60 | 1442 | 80.3144 | 60.1042 | -20.2102 | 60 | 579.0616 | 0 | 199.9994 | 200.34
03.08.2022 12:14:09 | 00:24:04 | 1444 |  | 8.6251 | 143.63 | 235.8457 | 300 | 143.61 | 143.8334 | 300 | 143.63 | 143.8334 | 8.175 | 143.61 | 143.61 | 487.2395 |  | 8.6226 | 302.5862 | 300 | 300 | 314 |  | 23.9781 | 60 | 1444 | 80.2931 | 60.103 | -20.1901 | 60 | 579.7957 | 0 | 199.9994 | 200.34
03.08.2022 12:14:11 | 00:24:06 | 1446 |  | 7.575 | 143.79 | 236.1084 | 300 | 143.89 | 144 | 300 | 143.79 | 144 | 8.8499 | 143.89 | 143.89 | 487.6794 |  | 8.6217 | 297.4138 | 300 | 300 | 314 |  | 23.9815 | 60 | 1446 | 80.2696 | 60.1026 | -20.167 | 60 | 580.3384 | 0 | 199.9994 | 200.34
03.08.2022 12:14:13 | 00:24:08 | 1448 |  | 8.5499 | 144.15 | 236.6995 | 300 | 144.13 | 144.3333 | 300 | 144.15 | 144.3333 | 8.3249 | 144.13 | 144.13 | 488.2794 |  | 8.6228 | 298.7069 | 300 | 300 | 313 |  | 23.9841 | 60 | 1448 | 80.2502 | 60.1026 | -20.1476 | 60 | 581.1695 | 0 | 199.9994 | 200.34
03.08.2022 12:14:15 | 00:24:10 | 1450 |  | 9.9002 | 144.4 | 237.11 | 300 | 144.45 | 144.6667 | 300 | 144.4 | 144.6667 | 9.5249 | 144.45 | 144.45 | 488.8494 |  | 8.6213 | 300 | 300 | 300 | 314 |  | 23.9869 | 60 | 1450 | 80.2353 | 60.1012 | -20.1341 | 60 | 581.9 | 0 | 199.9994 | 200.34
03.08.2022 12:14:17 | 00:24:12 | 1452 |  | 10.1249 | 144.77 | 237.7176 | 300 | 144.72 | 145 | 300 | 144.77 | 145 | 10.05 | 144.72 | 144.72 | 489.4894 |  | 8.6217 | 298.7069 | 300 | 300 | 313 |  | 23.9895 | 60 | 1452 | 80.2213 | 60.1012 | -20.1201 | 60 | 582.7776 | 0 | 199.9994 | 200.34
03.08.2022 12:14:19 | 00:24:14 | 1454 |  | 11.1002 | 145.11 | 238.2759 | 300 | 145.16 | 145.3333 | 300 | 145.11 | 145.3333 | 10.6499 | 145.16 | 145.16 | 490.2694 |  | 8.6261 | 300 | 300 | 300 | 314 |  | 23.9928 | 60 | 1454 | 80.2116 | 60.102 | -20.1096 | 60 | 583.7759 | 0 | 199.9994 | 200.34
03.08.2022 12:14:21 | 00:24:16 | 1456 |  | 10.5 | 145.5 | 238.9163 | 300 | 145.47 | 145.6667 | 300 | 145.5 | 145.6667 | 10.9502 | 145.47 | 145.47 | 490.9694 |  | 8.6308 | 302.5862 | 300 | 300 | 314 |  | 23.9952 | 60 | 1456 | 80.1966 | 60.1032 | -20.0934 | 60 | 584.7263 | 0 | 199.9994 | 200.34
03.08.2022 12:14:23 | 00:24:18 | 1458 |  | 10.2 | 145.88 | 239.5403 | 300 | 145.87 | 146 | 300 | 145.88 | 146 | 9.75 | 145.87 | 145.87 | 491.7494 |  | 8.6273 | 300 | 300 | 300 | 313 |  | 23.996 | 60 | 1458 | 80.1898 | 60.103 | -20.0868 | 60 | 585.7503 | 0 | 199.9994 | 200.34
03.08.2022 12:14:25 | 00:24:20 | 1460 |  | 10.5751 | 146.17 | 240.0164 | 300 | 146.18 | 146.3334 | 300 | 146.17 | 146.3334 | 9.5251 | 146.18 | 146.18 | 492.3494 |  | 8.6279 | 300 | 300 | 300 | 313 |  | 23.998 | 60 | 1460 | 80.1735 | 60.1042 | -20.0693 | 60 | 586.5364 | 0 | 199.9994 | 200.34
03.08.2022 12:14:27 | 00:24:22 | 1462 |  | 9.45 | 146.47 | 240.5091 | 300 | 146.46 | 146.6667 | 300 | 146.47 | 146.6667 | 9.8252 | 146.46 | 146.46 | 492.9294 |  | 8.6271 | 298.7069 | 300 | 300 | 314 |  | 23.999 | 60 | 1462 | 80.1575 | 60.1038 | -20.0537 | 60 | 587.3091 | 0 | 199.9994 | 200.34
03.08.2022 12:14:29 | 00:24:24 | 1464 |  | 10.05 | 146.91 | 241.2316 | 300 | 146.74 | 147 | 300 | 146.91 | 147 | 9.6749 | 146.74 | 146.74 | 493.6495 |  | 8.6262 | 298.7069 | 300 | 300 | 312 |  | 24.0014 | 60 | 1464 | 80.1392 | 60.102 | -20.0372 | 60 | 588.3116 | 0 | 199.9994 | 200.34
03.08.2022 12:14:31 | 00:24:26 | 1466 |  | 9.7499 | 147.14 | 241.6092 | 300 | 147.18 | 147.3334 | 300 | 147.14 | 147.3334 | 9.75 | 147.18 | 147.18 | 494.3195 |  | 8.6242 | 300 | 300 | 300 | 310 |  | 24.003 | 60 | 1466 | 80.1242 | 60.101 | -20.0232 | 60 | 589.1292 | 0 | 199.9994 | 200.34
03.08.2022 12:14:33 | 00:24:28 | 1468 |  | 10.1999 | 147.51 | 242.2167 | 300 | 147.47 | 147.6667 | 300 | 147.51 | 147.6667 | 10.5748 | 147.47 | 147.47 | 494.9794 |  | 8.623 | 298.7069 | 300 | 300 | 314 |  | 24.0046 | 60 | 1468 | 80.1153 | 60.1 | -20.0153 | 60 | 590.0268 | 0 | 199.9994 | 200.34
03.08.2022 12:14:35 | 00:24:30 | 1470 |  | 10.0499 | 147.77 | 242.6437 | 300 | 147.76 | 148 | 300 | 147.77 | 148 | 9.6749 | 147.76 | 147.76 | 495.5294 |  | 8.6206 | 298.7069 | 300 | 300 | 316 |  | 24.0066 | 60 | 1470 | 80.1087 | 60.1 | -20.0087 | 60 | 590.7437 | 0 | 199.9994 | 200.34
03.08.2022 12:14:37 | 00:24:32 | 1472 |  | 10.5001 | 148.27 | 243.4647 | 300 | 148.15 | 148.3333 | 300 | 148.27 | 148.3333 | 10.6499 | 148.15 | 148.15 | 496.4194 |  | 8.6217 | 300 | 300 | 300 | 314 |  | 24.0094 | 60 | 1472 | 80.1029 | 60.1004 | -20.0025 | 60 | 591.9547 | 0 | 199.9994 | 200.34
03.08.2022 12:14:39 | 00:24:34 | 1474 |  | 10.275 | 148.48 | 243.8095 | 300 | 148.47 | 148.6667 | 300 | 148.48 | 148.6667 | 10.8751 | 148.47 | 148.47 | 496.9494 |  | 8.62 | 300 | 300 | 300 | 310 |  | 24.0128 | 60 | 1474 | 80.0957 | 60.1006 | -19.9951 | 60 | 592.6195 | 0 | 199.9994 | 200.34
03.08.2022 12:14:41 | 00:24:36 | 1476 |  | 8.2499 | 148.91 | 244.5156 | 300 | 148.89 | 149 | 300 | 148.91 | 149 | 10.575 | 148.89 | 148.89 | 497.7994 |  | 8.6197 | 300 | 300 | 300 | 314 |  | 24.0164 | 60 | 1476 | 80.0864 | 60.1 | -19.9865 | 60 | 593.7456 | 0 | 199.9994 | 200.34
03.08.2022 12:14:43 | 00:24:38 | 1478 |  | 10.575 | 149.14 | 244.8933 | 300 | 149.21 | 149.3333 | 300 | 149.14 | 149.3333 | 9.8249 | 149.21 | 149.21 | 498.3494 |  | 8.6208 | 298.7069 | 300 | 300 | 316 |  | 24.02 | 60 | 1478 | 80.0756 | 60.0998 | -19.9758 | 60 | 594.4433 | 0 | 199.9994 | 200.34
03.08.2022 12:14:45 | 00:24:40 | 1480 |  | 9.6001 | 149.37 | 245.2709 | 300 | 149.56 | 149.6667 | 300 | 149.37 | 149.6667 | 10.1252 | 149.56 | 149.56 | 498.9294 |  | 8.6199 | 300 | 300 | 300 | 316 |  | 24.0233 | 60 | 1480 | 80.0646 | 60.0988 | -19.9658 | 60 | 595.1709 | 0 | 199.9994 | 200.34
03.08.2022 12:14:47 | 00:24:42 | 1482 |  | 11.025 | 149.89 | 246.1248 | 300 | 149.78 | 150 | 300 | 149.89 | 150 | 9.9748 | 149.78 | 149.78 | 499.6694 |  | 8.6189 | 300 | 300 | 300 | 313 |  | 24.0265 | 60 | 1482 | 80.0549 | 60.0988 | -19.9562 | 60 | 596.2448 | 0 | 199.9994 | 200.34
03.08.2022 12:14:49 | 00:24:44 | 1484 |  | 11.1 | 150.19 | 246.6174 | 300 | 150.24 | 150.3333 | 300 | 150.19 | 150.3333 | 9.1501 | 150.24 | 150.24 | 500.4295 |  | 8.621 | 298.7069 | 300 | 300 | 317 |  | 24.0291 | 60 | 1484 | 80.0469 | 60.0992 | -19.9477 | 60 | 597.1975 | 0 | 199.9994 | 200.34
03.08.2022 12:14:51 | 00:24:46 | 1486 |  | 10.2751 | 150.61 | 247.3071 | 300 | 150.54 | 150.6667 | 300 | 150.61 | 150.6667 | 10.5001 | 150.54 | 150.54 | 501.1494 |  | 8.6205 | 300 | 300 | 300 | 314 |  | 24.0321 | 60 | 1486 | 80.0373 | 60.0992 | -19.9381 | 60 | 598.1871 | 0 | 199.9994 | 200.34
03.08.2022 12:14:53 | 00:24:48 | 1488 |  | 9.3749 | 150.85 | 247.7011 | 300 | 150.78 | 151 | 300 | 150.85 | 151 | 9.8249 | 150.78 | 150.78 | 501.6294 |  | 8.617 | 301.2931 | 300 | 300 | 319 |  | 24.0345 | 60 | 1488 | 80.0252 | 60.0964 | -19.9289 | 60 | 598.8211 | 0 | 199.9994 | 200.34
03.08.2022 12:14:55 | 00:24:50 | 1490 |  | 8.1751 | 151.26 | 248.3744 | 300 | 151.18 | 151.3333 | 300 | 151.26 | 151.3333 | 9.975 | 151.18 | 151.18 | 502.4394 |  | 8.6171 | 297.4138 | 300 | 300 | 317 |  | 24.0371 | 60 | 1490 | 80.0142 | 60.0966 | -19.9176 | 60 | 599.8944 | 0 | 199.9994 | 200.34
03.08.2022 12:14:57 | 00:24:52 | 1492 |  | 9.7501 | 151.44 | 248.67 | 300 | 151.55 | 151.6667 | 300 | 151.44 | 151.6667 | 9.8249 | 151.55 | 151.55 | 502.9894 |  | 8.6147 | 297.4138 | 300 | 300 | 317 |  | 24.0371 | 60 | 1492 | 80.0142 | 60.0966 | -19.9176 | 60 | 600.56 | 0 | 199.9994 | 200.34
03.08.2022 12:14:59 | 00:24:54 | 1494 |  | 9.5999 | 151.7 | 249.0969 | 300 | 151.87 | 152 | 300 | 151.7 | 152 | 10.35 | 151.87 | 151.87 | 503.5694 |  | 8.6201 | 297.4138 | 300 | 300 | 318 |  | 24.0431 | 60 | 1494 | 79.9947 | 60.1 | -19.8948 | 60 | 601.3069 | 0 | 199.9994 | 200.34
03.08.2022 12:15:01 | 00:24:56 | 1496 |  | 10.3499 | 152.15 | 249.8358 | 300 | 152.09 | 152.3333 | 300 | 152.15 | 152.3333 | 9.2999 | 152.09 | 152.09 | 504.2394 |  | 8.6217 | 298.7069 | 300 | 300 | 314 |  | 24.0457 | 60 | 1496 | 79.9773 | 60.1002 | -19.8771 | 60 | 602.2658 | 0 | 199.9994 | 200.34
03.08.2022 12:15:03 | 00:24:58 | 1498 |  | 11.325 | 152.54 | 250.4762 | 300 | 152.56 | 152.6667 | 300 | 152.54 | 152.6667 | 9.15 | 152.56 | 152.56 | 505.0994 |  | 8.6221 | 302.5862 | 300 | 300 | 315 |  | 24.0477 | 60 | 1498 | 79.9572 | 60.1008 | -19.8564 | 60 | 603.3762 | 0 | 199.9994 | 200.34
03.08.2022 12:15:05 | 00:25:00 | 1500 |  | 10.5001 | 152.82 | 250.9359 | 300 | 152.79 | 153 | 300 | 152.82 | 153 | 10.875 | 152.79 | 152.79 | 505.6094 |  | 8.6231 | 302.5862 | 300 | 300 | 315 |  | 24.0477 | 60 | 1500 | 79.9572 | 60.1008 | -19.8564 | 60 | 604.0659 | 0 | 199.9994 | 200.34
03.08.2022 12:15:07 | 00:25:02 | 1502 |  | 9.7501 | 153.21 | 251.5764 | 300 | 153.09 | 153.3333 | 300 | 153.21 | 153.3333 | 9.5249 | 153.09 | 153.09 | 506.2994 |  | 8.6221 | 298.7069 | 300 | 300 | 314 |  | 24.0509 | 60 | 1502 | 79.9382 | 60.0994 | -19.8388 | 60 | 605.0064 | 0 | 199.9994 | 200.34
03.08.2022 12:15:09 | 00:25:04 | 1504 |  | 9.6751 | 153.55 | 252.1347 | 300 | 153.54 | 153.6667 | 300 | 153.55 | 153.6667 | 9.75 | 153.54 | 153.54 | 507.0894 |  | 8.6234 | 298.7069 | 300 | 300 | 316 |  | 24.0535 | 60 | 1504 | 79.9197 | 60.098 | -19.8217 | 60 | 606.0147 | 0 | 199.9994 | 200.34
03.08.2022 12:15:11 | 00:25:06 | 1506 |  | 9.15 | 153.84 | 252.6109 | 300 | 153.83 | 154 | 300 | 153.84 | 154 | 10.9502 | 153.83 | 153.83 | 507.6694 |  | 8.6212 | 300 | 300 | 300 | 316 |  | 24.0568 | 60 | 1506 | 79.9065 | 60.0964 | -19.8101 | 60 | 606.7809 | 0 | 199.9994 | 200.34
03.08.2022 12:15:13 | 00:25:08 | 1508 |  | 9.2249 | 154.11 | 253.0542 | 300 | 154.09 | 154.3334 | 300 | 154.11 | 154.3334 | 9.6001 | 154.09 | 154.09 | 508.1994 |  | 8.6201 | 300 | 300 | 300 | 315 |  | 24.0608 | 60 | 1508 | 79.8996 | 60.093 | -19.8067 | 60 | 607.4842 | 0 | 199.9994 | 200.34
03.08.2022 12:15:15 | 00:25:10 | 1510 |  | 9.975 | 154.43 | 253.5797 | 300 | 154.55 | 154.6667 | 300 | 154.43 | 154.6667 | 10.9501 | 154.55 | 154.55 | 508.9794 |  | 8.6179 | 300 | 300 | 300 | 314 |  | 24.0654 | 60 | 1510 | 79.8958 | 60.0932 | -19.8027 | 60 | 608.4697 | 0 | 199.9994 | 200.34
03.08.2022 12:15:17 | 00:25:12 | 1512 |  | 10.575 | 154.78 | 254.1543 | 300 | 154.82 | 155 | 300 | 154.78 | 155 | 10.0502 | 154.82 | 154.82 | 509.5994 |  | 8.6183 | 300 | 300 | 300 | 315 |  | 24.0694 | 60 | 1512 | 79.8994 | 60.0946 | -19.8049 | 60 | 609.3144 | 0 | 199.9994 | 200.34
03.08.2022 12:15:19 | 00:25:14 | 1514 |  | 11.0249 | 155.17 | 254.7948 | 300 | 155.29 | 155.3333 | 300 | 155.17 | 155.3333 | 8.9999 | 155.29 | 155.29 | 510.4594 |  | 8.6156 | 298.7069 | 300 | 300 | 314 |  | 24.0732 | 60 | 1514 | 79.899 | 60.096 | -19.8031 | 60 | 610.4248 | 0 | 199.9994 | 200.34
03.08.2022 12:15:21 | 00:25:16 | 1516 |  | 10.9502 | 155.52 | 255.3695 | 300 | 155.43 | 155.6667 | 300 | 155.52 | 155.6667 | 10.0501 | 155.43 | 155.43 | 510.9494 |  | 8.6166 | 298.7069 | 300 | 300 | 314 |  | 24.078 | 60 | 1516 | 79.8924 | 60.0964 | -19.796 | 60 | 611.1395 | 0 | 199.9994 | 200.34
03.08.2022 12:15:23 | 00:25:18 | 1518 |  | 9.7499 | 155.9 | 255.9934 | 300 | 155.75 | 156 | 300 | 155.9 | 156 | 8.625 | 155.75 | 155.75 | 511.6494 |  | 8.6161 | 298.7069 | 300 | 300 | 313 |  | 24.0812 | 60 | 1518 | 79.879 | 60.0968 | -19.7822 | 60 | 612.0834 | 0 | 199.9994 | 200.34
03.08.2022 12:15:25 | 00:25:20 | 1520 |  | 9.525 | 156.24 | 256.5518 | 300 | 156.16 | 156.3333 | 300 | 156.24 | 156.3333 | 10.5749 | 156.16 | 156.16 | 512.3995 |  | 8.6165 | 298.7069 | 300 | 300 | 315 |  | 24.0849 | 60 | 1520 | 79.8633 | 60.097 | -19.7663 | 60 | 613.0518 | 0 | 199.9994 | 200.34
03.08.2022 12:15:27 | 00:25:22 | 1522 |  | 9.9001 | 156.47 | 256.9294 | 300 | 156.44 | 156.6667 | 300 | 156.47 | 156.6667 | 10.425 | 156.44 | 156.44 | 512.9094 |  | 8.6157 | 300 | 300 | 300 | 314 |  | 24.0881 | 60 | 1522 | 79.8459 | 60.0966 | -19.7493 | 60 | 613.7094 | 0 | 199.9994 | 200.34
03.08.2022 12:15:29 | 00:25:24 | 1524 |  | 9.2249 | 156.79 | 257.4549 | 300 | 156.84 | 157 | 300 | 156.79 | 157 | 9.2998 | 156.84 | 156.84 | 513.6294 |  | 8.6156 | 298.7069 | 300 | 300 | 310 |  | 24.0913 | 60 | 1524 | 79.8296 | 60.0966 | -19.733 | 60 | 614.6349 | 0 | 199.9994 | 200.34
03.08.2022 12:15:31 | 00:25:26 | 1526 |  | 10.7251 | 157.22 | 258.1609 | 300 | 157.14 | 157.3333 | 300 | 157.22 | 157.3333 | 10.575 | 157.14 | 157.14 | 514.3594 |  | 8.6149 | 298.7069 | 300 | 300 | 313 |  | 24.0943 | 60 | 1526 | 79.8136 | 60.0954 | -19.7182 | 60 | 615.6409 | 0 | 199.9994 | 200.34
03.08.2022 12:15:33 | 00:25:28 | 1528 |  | 10.3499 | 157.47 | 258.5714 | 300 | 157.4 | 157.6667 | 300 | 157.47 | 157.6667 | 9.7499 | 157.4 | 157.4 | 514.8694 |  | 8.6149 | 298.7069 | 300 | 300 | 313 |  | 24.0971 | 60 | 1528 | 79.7995 | 60.0968 | -19.7027 | 60 | 616.3114 | 0 | 199.9994 | 200.34
03.08.2022 12:15:35 | 00:25:30 | 1530 |  | 9.6 | 157.9 | 259.2775 | 300 | 157.85 | 158 | 300 | 157.9 | 158 | 10.7252 | 157.85 | 157.85 | 515.7494 |  | 8.6145 | 300 | 300 | 300 | 315 |  | 24.1005 | 60 | 1530 | 79.7879 | 60.0962 | -19.6917 | 60 | 617.4675 | 0 | 199.9994 | 200.34
03.08.2022 12:15:37 | 00:25:32 | 1532 |  | 9.75 | 158.17 | 259.7209 | 300 | 158.14 | 158.3333 | 300 | 158.17 | 158.3333 | 11.1752 | 158.14 | 158.14 | 516.3094 |  | 8.6136 | 298.7069 | 300 | 300 | 312 |  | 24.1029 | 60 | 1532 | 79.775 | 60.0954 | -19.6797 | 60 | 618.2009 | 0 | 199.9994 | 200.34
03.08.2022 12:15:39 | 00:25:34 | 1534 |  | 8.55 | 158.5 | 260.2627 | 300 | 158.57 | 158.6667 | 300 | 158.5 | 158.6667 | 9.8999 | 158.57 | 158.57 | 517.0694 |  | 8.6109 | 300 | 300 | 300 | 312 |  | 24.1053 | 60 | 1534 | 79.7624 | 60.0938 | -19.6686 | 60 | 619.1727 | 0 | 199.9994 | 200.34
03.08.2022 12:15:41 | 00:25:36 | 1536 |  | 10.8 | 158.77 | 260.7061 | 300 | 158.89 | 159 | 300 | 158.77 | 159 | 9.7501 | 158.89 | 158.89 | 517.6594 |  | 8.6162 | 300 | 300 | 300 | 312 |  | 24.1081 | 60 | 1536 | 79.752 | 60.092 | -19.66 | 60 | 619.9361 | 0 | 199.9994 | 200.34
03.08.2022 12:15:43 | 00:25:38 | 1538 |  | 10.875 | 159.04 | 261.1494 | 300 | 159.17 | 159.3333 | 300 | 159.04 | 159.3333 | 8.8499 | 159.17 | 159.17 | 518.2094 |  | 8.6201 | 301.2931 | 300 | 300 | 314 |  | 24.1105 | 60 | 1538 | 79.7461 | 60.0916 | -19.6546 | 60 | 620.6594 | 0 | 199.9994 | 200.34
03.08.2022 12:15:45 | 00:25:40 | 1540 |  | 10.5 | 159.61 | 262.0854 | 300 | 159.44 | 159.6667 | 300 | 159.61 | 159.6667 | 9.75 | 159.44 | 159.44 | 519.0494 |  | 8.6176 | 300 | 300 | 300 | 316 |  | 24.1131 | 60 | 1540 | 79.7451 | 60.092 | -19.6532 | 60 | 621.8654 | 0 | 199.9994 | 200.34
03.08.2022 12:15:47 | 00:25:42 | 1542 |  | 11.625 | 159.95 | 262.6437 | 300 | 159.75 | 160 | 300 | 159.95 | 160 | 9.5251 | 159.75 | 159.75 | 519.6994 |  | 8.6189 | 300 | 300 | 300 | 313 |  | 24.1149 | 60 | 1542 | 79.7425 | 60.0922 | -19.6504 | 60 | 622.7337 | 0 | 199.9994 | 200.34
03.08.2022 12:15:49 | 00:25:44 | 1544 |  | 8.925 | 160.17 | 263.0049 | 300 | 160.19 | 160.3333 | 300 | 160.17 | 160.3333 | 10.9498 | 160.19 | 160.19 | 520.3594 |  | 8.6187 | 297.4138 | 300 | 300 | 314 |  | 24.1182 | 60 | 1544 | 79.7359 | 60.0924 | -19.6435 | 60 | 623.5349 | 0 | 199.9994 | 200.34
03.08.2022 12:15:51 | 00:25:46 | 1546 |  | 9.525 | 160.59 | 263.6946 | 300 | 160.44 | 160.6667 | 300 | 160.59 | 160.6667 | 10.5749 | 160.44 | 160.44 | 521.0295 |  | 8.6192 | 297.4138 | 300 | 300 | 312 |  | 24.1214 | 60 | 1546 | 79.7265 | 60.0924 | -19.6341 | 60 | 624.4746 | 0 | 199.9994 | 200.34
03.08.2022 12:15:53 | 00:25:48 | 1548 |  | 9.6 | 160.8 | 264.0394 | 300 | 160.9 | 161 | 300 | 160.8 | 161 | 10.2748 | 160.9 | 160.9 | 521.6994 |  | 8.6193 | 297.4138 | 300 | 300 | 311 |  | 24.1244 | 60 | 1548 | 79.7158 | 60.0924 | -19.6235 | 60 | 625.2794 | 0 | 199.9994 | 200.34
03.08.2022 12:15:55 | 00:25:50 | 1550 |  | 8.4749 | 161.22 | 264.7291 | 300 | 161.16 | 161.3334 | 300 | 161.22 | 161.3334 | 10.6499 | 161.16 | 161.16 | 522.3794 |  | 8.6185 | 300 | 300 | 300 | 310 |  | 24.1272 | 60 | 1550 | 79.7036 | 60.0934 | -19.6102 | 60 | 626.2291 | 0 | 199.9994 | 200.34
03.08.2022 12:15:57 | 00:25:52 | 1552 |  | 9.75 | 161.45 | 265.1067 | 300 | 161.56 | 161.6667 | 300 | 161.45 | 161.6667 | 9.5251 | 161.56 | 161.56 | 523.0094 |  | 8.6145 | 300 | 300 | 300 | 312 |  | 24.1308 | 60 | 1552 | 79.6914 | 60.0938 | -19.5976 | 60 | 627.0067 | 0 | 199.9994 | 200.34
03.08.2022 12:15:59 | 00:25:54 | 1554 |  | 8.625 | 161.72 | 265.5501 | 300 | 161.86 | 162 | 300 | 161.72 | 162 | 8.8499 | 161.86 | 161.86 | 523.5794 |  | 8.6156 | 300 | 300 | 300 | 313 |  | 24.1336 | 60 | 1554 | 79.6763 | 60.0938 | -19.5825 | 60 | 627.7501 | 0 | 199.9994 | 200.34
03.08.2022 12:16:01 | 00:25:56 | 1556 |  | 9.75 | 162.1 | 266.1741 | 300 | 162.17 | 162.3333 | 300 | 162.1 | 162.3333 | 7.6501 | 162.17 | 162.17 | 524.2694 |  | 8.613 | 300 | 300 | 300 | 310 |  | 24.1362 | 60 | 1556 | 79.6593 | 60.092 | -19.5673 | 60 | 628.6841 | 0 | 199.9994 | 200.34
03.08.2022 12:16:03 | 00:25:58 | 1558 |  | 9.6749 | 162.37 | 266.6174 | 300 | 162.34 | 162.5 | 300 | 162.37 | 162.5 | 8.8499 | 162.34 | 162.34 | 524.7094 |  | 8.6135 | 298.7069 | 300 | 300 | 310 |  | 24.1388 | 60 | 1558 | 79.6444 | 60.0918 | -19.5527 | 60 | 629.2974 | 0 | 199.9994 | 200.34
03.08.2022 12:16:05 | 00:26:00 | 1560 |  | 8.625 | 162.75 | 267.2414 | 300 | 162.58 | 162.8333 | 300 | 162.75 | 162.8333 | 8.6999 | 162.58 | 162.58 | 525.3294 |  | 8.6123 | 300 | 300 | 300 | 315 |  | 24.1412 | 60 | 1560 | 79.6334 | 60.0924 | -19.541 | 60 | 630.1614 | 0 | 199.9994 | 200.34
03.08.2022 12:16:07 | 00:26:02 | 1562 |  | 9.0751 | 163.01 | 267.6683 | 300 | 163.04 | 163.1667 | 300 | 163.01 | 163.1667 | 10.0502 | 163.04 | 163.04 | 526.0494 |  | 8.6124 | 297.4138 | 300 | 300 | 315 |  | 24.1442 | 60 | 1562 | 79.6245 | 60.093 | -19.5316 | 60 | 631.0483 | 0 | 199.9994 | 200.34
03.08.2022 12:16:09 | 00:26:04 | 1564 |  | 9 | 163.25 | 268.0624 | 300 | 163.33 | 163.5 | 300 | 163.25 | 163.5 | 9.975 | 163.33 | 163.33 | 526.5794 |  | 8.6131 | 298.7069 | 300 | 300 | 312 |  | 24.1471 | 60 | 1564 | 79.6133 | 60.093 | -19.5203 | 60 | 631.7324 | 0 | 199.9994 | 200.34
03.08.2022 12:16:11 | 00:26:06 | 1566 |  | 10.0501 | 163.58 | 268.6043 | 300 | 163.68 | 163.8333 | 300 | 163.58 | 163.8333 | 9.0002 | 163.68 | 163.68 | 527.2594 |  | 8.6123 | 298.7069 | 300 | 300 | 311 |  | 24.1493 | 60 | 1566 | 79.5993 | 60.0928 | -19.5065 | 60 | 632.6243 | 0 | 199.9994 | 200.34
03.08.2022 12:16:13 | 00:26:08 | 1568 |  | 10.125 | 163.95 | 269.2118 | 300 | 163.91 | 164.1667 | 300 | 163.95 | 164.1667 | 9.75 | 163.91 | 163.91 | 527.8594 |  | 8.6115 | 298.7069 | 300 | 300 | 314 |  | 24.1525 | 60 | 1568 | 79.5852 | 60.0922 | -19.4931 | 60 | 633.4618 | 0 | 199.9994 | 200.34
03.08.2022 12:16:15 | 00:26:10 | 1570 |  | 11.0251 | 164.35 | 269.8686 | 300 | 164.24 | 164.5 | 300 | 164.35 | 164.5 | 10.275 | 164.24 | 164.24 | 528.5894 |  | 8.6114 | 297.4138 | 300 | 300 | 311 |  | 24.1549 | 60 | 1570 | 79.573 | 60.0924 | -19.4806 | 60 | 634.4487 | 0 | 199.9994 | 200.34
03.08.2022 12:16:17 | 00:26:12 | 1572 |  | 10.05 | 164.6 | 270.2792 | 300 | 164.63 | 164.8334 | 300 | 164.6 | 164.8334 | 10.3498 | 164.63 | 164.63 | 529.2294 |  | 8.6111 | 298.7069 | 300 | 300 | 313 |  | 24.1575 | 60 | 1572 | 79.5613 | 60.0926 | -19.4688 | 60 | 635.2492 | 0 | 199.9994 | 200.34
03.08.2022 12:16:19 | 00:26:14 | 1574 |  | 10.1249 | 165.05 | 271.0181 | 300 | 165.05 | 165.1667 | 300 | 165.05 | 165.1667 | 11.4749 | 165.05 | 165.05 | 530.0995 |  | 8.6113 | 298.7069 | 300 | 300 | 312 |  | 24.1613 | 60 | 1574 | 79.5493 | 60.0928 | -19.4565 | 60 | 636.4081 | 0 | 199.9994 | 200.34
03.08.2022 12:16:21 | 00:26:16 | 1576 |  | 10.65 | 165.29 | 271.4121 | 300 | 165.29 | 165.5 | 300 | 165.29 | 165.5 | 10.8751 | 165.29 | 165.29 | 530.5794 |  | 8.61 | 298.7069 | 300 | 300 | 311 |  | 24.1643 | 60 | 1576 | 79.5371 | 60.092 | -19.4451 | 60 | 637.0421 | 0 | 199.9994 | 200.34
03.08.2022 12:16:23 | 00:26:18 | 1578 |  | 10.3498 | 165.7 | 272.0854 | 300 | 165.77 | 165.8334 | 300 | 165.7 | 165.8334 | 9.6749 | 165.77 | 165.77 | 531.4694 |  | 8.612 | 300 | 300 | 300 | 312 |  | 24.1677 | 60 | 1578 | 79.5246 | 60.0912 | -19.4335 | 60 | 638.1954 | 0 | 199.9994 | 200.34
03.08.2022 12:16:25 | 00:26:20 | 1580 |  | 10.2 | 166.02 | 272.6108 | 300 | 166.08 | 166.1667 | 300 | 166.02 | 166.1667 | 10.3502 | 166.08 | 166.08 | 532.0994 |  | 8.6167 | 300 | 300 | 300 | 313 |  | 24.1707 | 60 | 1580 | 79.5146 | 60.0902 | -19.4244 | 60 | 639.0309 | 0 | 199.9994 | 200.34
03.08.2022 12:16:27 | 00:26:22 | 1582 |  | 9.3 | 166.43 | 273.2841 | 300 | 166.34 | 166.5 | 300 | 166.43 | 166.5 | 9.525 | 166.34 | 166.34 | 532.7694 |  | 8.6157 | 303.8793 | 300 | 300 | 312 |  | 24.1727 | 60 | 1582 | 79.5058 | 60.089 | -19.4168 | 60 | 639.9641 | 0 | 199.9994 | 200.34
03.08.2022 12:16:29 | 00:26:24 | 1584 |  | 10.05 | 166.65 | 273.6453 | 300 | 166.67 | 166.8333 | 300 | 166.65 | 166.8333 | 9.2249 | 166.67 | 166.67 | 533.3194 |  | 8.6156 | 298.7069 | 300 | 300 | 308 |  | 24.1749 | 60 | 1584 | 79.4997 | 60.0873 | -19.4124 | 60 | 640.6553 | 0 | 199.9994 | 200.34
03.08.2022 12:16:31 | 00:26:26 | 1586 |  | 9.3 | 166.94 | 274.1215 | 300 | 167.04 | 167.1667 | 300 | 166.94 | 167.1667 | 9.6751 | 167.04 | 167.04 | 533.9794 |  | 8.6164 | 298.7069 | 300 | 300 | 310 |  | 24.1761 | 60 | 1586 | 79.4971 | 60.0865 | -19.4106 | 60 | 641.5015 | 0 | 199.9994 | 200.34
03.08.2022 12:16:33 | 00:26:28 | 1588 |  | 10.1252 | 167.36 | 274.8112 | 300 | 167.31 | 167.5 | 300 | 167.36 | 167.5 | 9.5999 | 167.31 | 167.31 | 534.6694 |  | 8.6136 | 301.2931 | 300 | 300 | 312 |  | 24.1775 | 60 | 1588 | 79.4963 | 60.0859 | -19.4104 | 60 | 642.4612 | 0 | 199.9994 | 200.34
03.08.2022 12:16:35 | 00:26:30 | 1590 |  | 10.4251 | 167.67 | 275.3202 | 300 | 167.63 | 167.8333 | 300 | 167.67 | 167.8333 | 9.825 | 167.63 | 167.63 | 535.2994 |  | 8.6173 | 297.4138 | 300 | 300 | 312 |  | 24.1806 | 60 | 1590 | 79.4961 | 60.0863 | -19.4098 | 60 | 643.2902 | 0 | 199.9994 | 200.34
03.08.2022 12:16:37 | 00:26:32 | 1592 |  | 10.1249 | 168 | 275.8621 | 300 | 167.95 | 168.1667 | 300 | 168 | 168.1667 | 9.9002 | 167.95 | 167.95 | 535.9494 |  | 8.6153 | 298.7069 | 300 | 300 | 309 |  | 24.183 | 60 | 1592 | 79.4945 | 60.0855 | -19.409 | 60 | 644.1521 | 0 | 199.9994 | 200.34
03.08.2022 12:16:39 | 00:26:34 | 1594 |  | 9.9002 | 168.33 | 276.404 | 300 | 168.35 | 168.5 | 300 | 168.33 | 168.5 | 10.1248 | 168.35 | 168.35 | 536.6794 |  | 8.6145 | 298.7069 | 300 | 300 | 313 |  | 24.1864 | 60 | 1594 | 79.4891 | 60.0843 | -19.4048 | 60 | 645.094 | 0 | 199.9994 | 200.34
03.08.2022 12:16:41 | 00:26:36 | 1596 |  | 10.2748 | 168.71 | 277.0279 | 300 | 168.63 | 168.8333 | 300 | 168.71 | 168.8333 | 9.7501 | 168.63 | 168.63 | 537.3394 |  | 8.6133 | 298.7069 | 300 | 300 | 312 |  | 24.1892 | 60 | 1596 | 79.4835 | 60.0829 | -19.4006 | 60 | 645.9979 | 0 | 199.9994 | 200.34
03.08.2022 12:16:43 | 00:26:38 | 1598 |  | 9.9749 | 168.99 | 277.4877 | 300 | 168.98 | 169.1667 | 300 | 168.99 | 169.1667 | 8.7 | 168.98 | 168.98 | 537.9694 |  | 8.611 | 298.7069 | 300 | 300 | 309 |  | 24.1928 | 60 | 1598 | 79.4797 | 60.0813 | -19.3984 | 60 | 646.8077 | 0 | 199.9994 | 200.34
03.08.2022 12:16:45 | 00:26:40 | 1600 |  | 9.9001 | 169.37 | 278.1117 | 300 | 169.25 | 169.5 | 300 | 169.37 | 169.5 | 9.7499 | 169.25 | 169.25 | 538.6194 |  | 8.6103 | 298.7069 | 300 | 300 | 306 |  | 24.1962 | 60 | 1600 | 79.4777 | 60.0801 | -19.3975 | 60 | 647.7017 | 0 | 199.9994 | 200.34
03.08.2022 12:16:47 | 00:26:42 | 1602 |  | 9.8249 | 169.66 | 278.5879 | 300 | 169.51 | 169.8333 | 300 | 169.66 | 169.8333 | 10.6501 | 169.51 | 169.51 | 539.1694 |  | 8.6108 | 298.7069 | 300 | 300 | 310 |  | 24.1994 | 60 | 1602 | 79.4783 | 60.0801 | -19.3982 | 60 | 648.4379 | 0 | 199.9994 | 200.34
03.08.2022 12:16:49 | 00:26:44 | 1604 |  | 9.6001 | 170.03 | 279.1954 | 300 | 169.93 | 170.1667 | 300 | 170.03 | 170.1667 | 10.7251 | 169.93 | 169.93 | 539.9594 |  | 8.6104 | 300 | 300 | 300 | 312 |  | 24.2018 | 60 | 1604 | 79.4795 | 60.0801 | -19.3994 | 60 | 649.4654 | 0 | 199.9994 | 200.34
03.08.2022 12:16:51 | 00:26:46 | 1606 |  | 10.125 | 170.3 | 279.6388 | 300 | 170.4 | 170.5 | 300 | 170.3 | 170.5 | 11.85 | 170.4 | 170.4 | 540.6994 |  | 8.6099 | 298.7069 | 300 | 300 | 313 |  | 24.205 | 60 | 1606 | 79.4781 | 60.0821 | -19.396 | 60 | 650.3788 | 0 | 199.9994 | 200.34
03.08.2022 12:16:53 | 00:26:48 | 1608 |  | 9.15 | 170.65 | 280.2135 | 300 | 170.68 | 170.8333 | 300 | 170.65 | 170.8333 | 10.6501 | 170.68 | 170.68 | 541.3295 |  | 8.6088 | 298.7069 | 300 | 300 | 308 |  | 24.2082 | 60 | 1608 | 79.4723 | 60.0825 | -19.3897 | 60 | 651.2335 | 0 | 199.9994 | 200.34
03.08.2022 12:16:55 | 00:26:50 | 1610 |  | 10.1249 | 171.01 | 280.8046 | 300 | 171.09 | 171.1667 | 300 | 171.01 | 171.1667 | 9.8251 | 171.09 | 171.09 | 542.0994 |  | 8.6087 | 300 | 300 | 300 | 313 |  | 24.2115 | 60 | 1610 | 79.4602 | 60.0823 | -19.3779 | 60 | 652.2346 | 0 | 199.9994 | 200.34
03.08.2022 12:16:57 | 00:26:52 | 1612 |  | 10.1249 | 171.25 | 281.1987 | 300 | 171.35 | 171.5 | 300 | 171.25 | 171.5 | 9.5249 | 171.35 | 171.35 | 542.5994 |  | 8.609 | 298.7069 | 300 | 300 | 312 |  | 24.2149 | 60 | 1612 | 79.4446 | 60.0837 | -19.3608 | 60 | 652.8887 | 0 | 199.9994 | 200.34
03.08.2022 12:16:59 | 00:26:54 | 1614 |  | 10.4249 | 171.65 | 281.8555 | 300 | 171.71 | 171.8334 | 300 | 171.65 | 171.8334 | 8.6999 | 171.71 | 171.71 | 543.3594 |  | 8.612 | 298.7069 | 300 | 300 | 313 |  | 24.2189 | 60 | 1614 | 79.4291 | 60.0843 | -19.3448 | 60 | 653.9055 | 0 | 199.9994 | 200.34
03.08.2022 12:17:01 | 00:26:56 | 1616 |  | 10.5 | 172 | 282.4302 | 300 | 171.95 | 172.1667 | 300 | 172 | 172.1667 | 9.6749 | 171.95 | 171.95 | 543.9494 |  | 8.6077 | 298.7069 | 300 | 300 | 311 |  | 24.2221 | 60 | 1616 | 79.4117 | 60.0837 | -19.3279 | 60 | 654.7202 | 0 | 199.9994 | 200.34
03.08.2022 12:17:03 | 00:26:58 | 1618 |  | 10.35 | 172.4 | 283.087 | 300 | 172.25 | 172.5 | 300 | 172.4 | 172.5 | 9.2998 | 172.25 | 172.25 | 544.6494 |  | 8.6063 | 300 | 300 | 300 | 310 |  | 24.2249 | 60 | 1618 | 79.3932 | 60.0819 | -19.3113 | 60 | 655.677 | 0 | 199.9994 | 200.34
03.08.2022 12:17:05 | 00:27:00 | 1620 |  | 9.8999 | 172.65 | 283.4975 | 300 | 172.64 | 172.8334 | 300 | 172.65 | 172.8334 | 10.7251 | 172.64 | 172.64 | 545.2894 |  | 8.6136 | 298.7069 | 300 | 300 | 311 |  | 24.2279 | 60 | 1620 | 79.3778 | 60.0811 | -19.2966 | 60 | 656.4775 | 0 | 199.9994 | 200.34
03.08.2022 12:17:07 | 00:27:02 | 1622 |  | 9.6 | 173.03 | 284.1215 | 300 | 172.95 | 173.1667 | 300 | 173.03 | 173.1667 | 10.575 | 172.95 | 172.95 | 545.9794 |  | 8.6134 | 298.7069 | 300 | 300 | 314 |  | 24.2297 | 60 | 1622 | 79.3693 | 60.0783 | -19.291 | 60 | 657.4115 | 0 | 199.9994 | 200.34
03.08.2022 12:17:09 | 00:27:04 | 1624 |  | 10.7252 | 173.32 | 284.5977 | 300 | 173.38 | 173.5 | 300 | 173.32 | 173.5 | 9.6751 | 173.38 | 173.38 | 546.6994 |  | 8.6127 | 298.7069 | 300 | 300 | 310 |  | 24.2309 | 60 | 1624 | 79.3647 | 60.0771 | -19.2876 | 60 | 658.3177 | 0 | 199.9994 | 200.34
03.08.2022 12:17:11 | 00:27:06 | 1626 |  | 9.375 | 173.68 | 285.1888 | 300 | 173.66 | 173.8333 | 300 | 173.68 | 173.8333 | 10.7252 | 173.66 | 173.66 | 547.3394 |  | 8.6154 | 300 | 300 | 300 | 311 |  | 24.2327 | 60 | 1626 | 79.3657 | 60.0759 | -19.2898 | 60 | 659.1888 | 0 | 199.9994 | 200.34
03.08.2022 12:17:13 | 00:27:08 | 1628 |  | 10.575 | 174.08 | 285.8457 | 300 | 173.93 | 174.1667 | 300 | 174.08 | 174.1667 | 9.975 | 173.93 | 173.93 | 548.0095 |  | 8.6154 | 300 | 300 | 300 | 313 |  | 24.2349 | 60 | 1628 | 79.3689 | 60.0753 | -19.2936 | 60 | 660.1157 | 0 | 199.9994 | 200.34
03.08.2022 12:17:15 | 00:27:10 | 1630 |  | 10.6501 | 174.28 | 286.1741 | 300 | 174.38 | 174.5 | 300 | 174.28 | 174.5 | 10.0501 | 174.38 | 174.38 | 548.6594 |  | 8.6128 | 302.5862 | 300 | 300 | 315 |  | 24.2367 | 60 | 1630 | 79.3727 | 60.0761 | -19.2966 | 60 | 660.8941 | 0 | 199.9994 | 200.34
03.08.2022 12:17:17 | 00:27:12 | 1632 |  | 9.2998 | 174.73 | 286.913 | 300 | 174.71 | 174.8333 | 300 | 174.73 | 174.8333 | 10.875 | 174.71 | 174.71 | 549.4394 |  | 8.6103 | 302.5862 | 300 | 300 | 312 |  | 24.2397 | 60 | 1632 | 79.3745 | 60.0767 | -19.2978 | 60 | 661.963 | 0 | 199.9994 | 200.34
03.08.2022 12:17:19 | 00:27:14 | 1634 |  | 11.025 | 175.1 | 287.5205 | 300 | 175 | 175.1667 | 300 | 175.1 | 175.1667 | 9.8999 | 175 | 175 | 550.0994 |  | 8.6139 | 298.7069 | 300 | 300 | 316 |  | 24.2428 | 60 | 1634 | 79.3713 | 60.0759 | -19.2954 | 60 | 662.8606 | 0 | 199.9994 | 200.34
03.08.2022 12:17:21 | 00:27:16 | 1636 |  | 9.3 | 175.32 | 287.8818 | 300 | 175.38 | 175.5 | 300 | 175.32 | 175.5 | 9.2999 | 175.38 | 175.38 | 550.6994 |  | 8.6115 | 301.2931 | 300 | 300 | 313 |  | 24.2462 | 60 | 1636 | 79.3641 | 60.0735 | -19.2906 | 60 | 663.6018 | 0 | 199.9994 | 200.34
03.08.2022 12:17:23 | 00:27:18 | 1638 |  | 9.825 | 175.75 | 288.5878 | 300 | 175.7 | 175.8333 | 300 | 175.75 | 175.8333 | 10.6499 | 175.7 | 175.7 | 551.4494 |  | 8.6111 | 300 | 300 | 300 | 315 |  | 24.249 | 60 | 1638 | 79.3583 | 60.0731 | -19.2852 | 60 | 664.6279 | 0 | 199.9994 | 200.34
03.08.2022 12:17:25 | 00:27:20 | 1640 |  | 10.2 | 175.97 | 288.9491 | 300 | 175.95 | 176.1667 | 300 | 175.97 | 176.1667 | 9.4498 | 175.95 | 175.95 | 551.9194 |  | 8.6077 | 300 | 300 | 300 | 314 |  | 24.252 | 60 | 1640 | 79.3569 | 60.0719 | -19.285 | 60 | 665.2391 | 0 | 199.9994 | 200.34
03.08.2022 12:17:27 | 00:27:22 | 1642 |  | 9.45 | 176.41 | 289.6716 | 300 | 176.42 | 176.5 | 300 | 176.41 | 176.5 | 9.75 | 176.42 | 176.42 | 552.8294 |  | 8.6073 | 301.2931 | 300 | 300 | 312 |  | 24.2554 | 60 | 1642 | 79.3563 | 60.0713 | -19.285 | 60 | 666.4316 | 0 | 199.9994 | 200.34
03.08.2022 12:17:29 | 00:27:24 | 1644 |  | 10.05 | 176.68 | 290.1149 | 300 | 176.64 | 176.8333 | 300 | 176.68 | 176.8333 | 9.8999 | 176.64 | 176.64 | 553.3194 |  | 8.6076 | 300 | 300 | 300 | 313 |  | 24.2574 | 60 | 1644 | 79.3561 | 60.0713 | -19.2848 | 60 | 667.0949 | 0 | 199.9994 | 200.34
03.08.2022 12:17:31 | 00:27:26 | 1646 |  | 9.225 | 177.01 | 290.6568 | 300 | 177 | 177.1667 | 300 | 177.01 | 177.1667 | 8.7001 | 177 | 177 | 554.0094 |  | 8.6077 | 298.7069 | 300 | 300 | 313 |  | 24.2602 | 60 | 1646 | 79.3545 | 60.0713 | -19.2832 | 60 | 667.9968 | 0 | 199.9994 | 200.34
03.08.2022 12:17:33 | 00:27:28 | 1648 |  | 9.6 | 177.31 | 291.1494 | 300 | 177.27 | 177.5 | 300 | 177.31 | 177.5 | 10.1252 | 177.27 | 177.27 | 554.5794 |  | 8.607 | 300 | 300 | 300 | 313 |  | 24.2622 | 60 | 1648 | 79.3507 | 60.0707 | -19.28 | 60 | 668.7594 | 0 | 199.9994 | 200.34
03.08.2022 12:17:35 | 00:27:30 | 1650 |  | 9.5251 | 177.64 | 291.6913 | 300 | 177.58 | 177.8333 | 300 | 177.64 | 177.8333 | 9.525 | 177.58 | 177.58 | 555.2194 |  | 8.6067 | 300 | 300 | 300 | 313 |  | 24.265 | 60 | 1650 | 79.3455 | 60.0705 | -19.275 | 60 | 669.6113 | 0 | 199.9994 | 200.34
03.08.2022 12:17:37 | 00:27:32 | 1652 |  | 9.7501 | 177.96 | 292.2167 | 300 | 177.99 | 178.1667 | 300 | 177.96 | 178.1667 | 10.7249 | 177.99 | 177.99 | 555.9494 |  | 8.6051 | 300 | 300 | 300 | 313 |  | 24.2674 | 60 | 1652 | 79.3398 | 60.0695 | -19.2703 | 60 | 670.5468 | 0 | 199.9994 | 200.34
03.08.2022 12:17:39 | 00:27:34 | 1654 |  | 10.2751 | 178.28 | 292.7422 | 300 | 178.27 | 178.5 | 300 | 178.28 | 178.5 | 10.5 | 178.27 | 178.27 | 556.5495 |  | 8.6051 | 301.2931 | 300 | 300 | 314 |  | 24.2704 | 60 | 1654 | 79.3332 | 60.0701 | -19.2631 | 60 | 671.3522 | 0 | 199.9994 | 200.34
03.08.2022 12:17:41 | 00:27:36 | 1656 |  | 9.4501 | 178.61 | 293.2841 | 300 | 178.7 | 178.8333 | 300 | 178.61 | 178.8333 | 10.2 | 178.7 | 178.7 | 557.3094 |  | 8.605 | 300 | 300 | 300 | 313 |  | 24.2741 | 60 | 1656 | 79.3282 | 60.0703 | -19.2579 | 60 | 672.3241 | 0 | 199.9994 | 200.34
03.08.2022 12:17:43 | 00:27:38 | 1658 |  | 10.3499 | 179.01 | 293.9409 | 300 | 178.98 | 179.1667 | 300 | 179.01 | 179.1667 | 10.1999 | 178.98 | 178.98 | 557.9894 |  | 8.605 | 298.7069 | 300 | 300 | 314 |  | 24.2769 | 60 | 1658 | 79.3206 | 60.0713 | -19.2493 | 60 | 673.2609 | 0 | 199.9994 | 200.34
03.08.2022 12:17:45 | 00:27:40 | 1660 |  | 10.8749 | 179.22 | 294.2857 | 300 | 179.35 | 179.5 | 300 | 179.22 | 179.5 | 9.6751 | 179.35 | 179.35 | 558.5694 |  | 8.6063 | 298.7069 | 300 | 300 | 312 |  | 24.2799 | 60 | 1660 | 79.3103 | 60.0705 | -19.2398 | 60 | 673.9757 | 0 | 199.9994 | 200.34
03.08.2022 12:17:47 | 00:27:42 | 1662 |  | 10.8749 | 179.66 | 295.0082 | 300 | 179.63 | 179.8334 | 300 | 179.66 | 179.8334 | 9.6751 | 179.63 | 179.63 | 559.2894 |  | 8.608 | 300 | 300 | 300 | 314 |  | 24.2829 | 60 | 1662 | 79.2983 | 60.0703 | -19.228 | 60 | 674.9782 | 0 | 199.9994 | 200.34
03.08.2022 12:17:49 | 00:27:44 | 1664 |  | 11.4001 | 180.06 | 295.665 | 300 | 179.99 | 180.1667 | 300 | 180.06 | 180.1667 | 9.15 | 179.99 | 179.99 | 560.0494 |  | 8.6123 | 298.7069 | 300 | 300 | 313 |  | 24.2853 | 60 | 1664 | 79.2873 | 60.0689 | -19.2184 | 60 | 675.995 | 0 | 199.9994 | 200.34
03.08.2022 12:17:51 | 00:27:46 | 1666 |  | 10.0501 | 180.46 | 296.3218 | 300 | 180.27 | 180.5 | 300 | 180.46 | 180.5 | 10.5 | 180.27 | 180.27 | 560.7294 |  | 8.6107 | 300 | 300 | 300 | 311 |  | 24.2889 | 60 | 1666 | 79.2786 | 60.0667 | -19.212 | 60 | 676.9318 | 0 | 199.9994 | 200.34
03.08.2022 12:17:53 | 00:27:48 | 1668 |  | 8.925 | 180.74 | 296.7816 | 300 | 180.57 | 180.8334 | 300 | 180.74 | 180.8334 | 9.975 | 180.57 | 180.57 | 561.3095 |  | 8.6109 | 300 | 300 | 300 | 310 |  | 24.2921 | 60 | 1668 | 79.2736 | 60.0659 | -19.2077 | 60 | 677.6917 | 0 | 199.9994 | 200.34
03.08.2022 12:17:55 | 00:27:50 | 1670 |  | 7.875 | 181 | 297.2086 | 300 | 181.03 | 181.1667 | 300 | 181 | 181.1667 | 9.8999 | 181.03 | 181.03 | 562.0294 |  | 8.6106 | 300 | 300 | 300 | 310 |  | 24.2951 | 60 | 1670 | 79.2744 | 60.0645 | -19.2099 | 60 | 678.5786 | 0 | 199.9994 | 200.34
03.08.2022 12:17:57 | 00:27:52 | 1672 |  | 8.3998 | 181.25 | 297.619 | 300 | 181.32 | 181.5 | 300 | 181.25 | 181.5 | 9.2249 | 181.32 | 181.32 | 562.5694 |  | 8.6108 | 300 | 300 | 300 | 311 |  | 24.2979 | 60 | 1672 | 79.2776 | 60.0639 | -19.2138 | 60 | 679.2791 | 0 | 199.9994 | 200.34
03.08.2022 12:17:59 | 00:27:54 | 1674 |  | 9.8249 | 181.51 | 298.046 | 300 | 181.59 | 181.6667 | 300 | 181.51 | 181.6667 | 8.3251 | 181.59 | 181.59 | 563.0994 |  | 8.6084 | 300 | 300 | 300 | 314 |  | 24.3007 | 60 | 1674 | 79.2816 | 60.0629 | -19.2188 | 60 | 679.976 | 0 | 199.9994 | 200.34
03.08.2022 12:18:01 | 00:27:56 | 1676 |  | 9.375 | 181.86 | 298.6207 | 300 | 181.8 | 182 | 300 | 181.86 | 182 | 8.4001 | 181.8 | 181.8 | 563.6594 |  | 8.6072 | 300 | 300 | 300 | 311 |  | 24.3028 | 60 | 1676 | 79.2845 | 60.0639 | -19.2206 | 60 | 680.7607 | 0 | 199.9994 | 200.34
03.08.2022 12:18:03 | 00:27:58 | 1678 |  | 9.3 | 182.31 | 299.3596 | 300 | 182.14 | 182.3333 | 300 | 182.31 | 182.3333 | 9.4501 | 182.14 | 182.14 | 564.4494 |  | 8.6081 | 300 | 300 | 300 | 311 |  | 24.3058 | 60 | 1678 | 79.2855 | 60.0645 | -19.221 | 60 | 681.8396 | 0 | 199.9994 | 200.34
03.08.2022 12:18:05 | 00:28:00 | 1680 |  | 9.45 | 182.5 | 299.6716 | 300 | 182.44 | 182.6667 | 300 | 182.5 | 182.6667 | 10.125 | 182.44 | 182.44 | 564.9394 |  | 8.6063 | 300 | 300 | 300 | 308 |  | 24.3078 | 60 | 1680 | 79.2818 | 60.0643 | -19.2176 | 60 | 682.4516 | 0 | 199.9994 | 200.34
03.08.2022 12:18:07 | 00:28:02 | 1682 |  | 8.4001 | 182.75 | 300.0821 | 300 | 182.85 | 183 | 300 | 182.75 | 183 | 9.5999 | 182.85 | 182.85 | 565.5994 |  | 8.6075 | 300 | 300 | 300 | 314 |  | 24.31 | 60 | 1682 | 79.275 | 60.0637 | -19.2114 | 60 | 683.2721 | 0 | 199.9994 | 200.34
03.08.2022 12:18:09 | 00:28:04 | 1684 |  | 10.5 | 183.12 | 300.6896 | 300 | 183.15 | 183.3334 | 300 | 183.12 | 183.3334 | 10.6499 | 183.15 | 183.15 | 566.2694 |  | 8.6064 | 298.7069 | 300 | 300 | 313 |  | 24.3114 | 60 | 1684 | 79.2668 | 60.0639 | -19.2029 | 60 | 684.1797 | 0 | 199.9994 | 200.34
03.08.2022 12:18:11 | 00:28:06 | 1686 |  | 10.5 | 183.43 | 301.1987 | 300 | 183.42 | 183.6667 | 300 | 183.43 | 183.6667 | 10.1248 | 183.42 | 183.42 | 566.8494 |  | 8.6053 | 298.7069 | 300 | 300 | 313 |  | 24.3132 | 60 | 1686 | 79.2584 | 60.0623 | -19.1961 | 60 | 684.9587 | 0 | 199.9994 | 200.34
03.08.2022 12:18:13 | 00:28:08 | 1688 |  | 9.9001 | 183.9 | 301.9704 | 300 | 183.86 | 184 | 300 | 183.9 | 184 | 9.9001 | 183.86 | 183.86 | 567.7594 |  | 8.6047 | 298.7069 | 300 | 300 | 314 |  | 24.3142 | 60 | 1688 | 79.2507 | 60.0623 | -19.1885 | 60 | 686.1704 | 0 | 199.9994 | 200.34
03.08.2022 12:18:15 | 00:28:10 | 1690 |  | 10.1999 | 184.15 | 302.3809 | 300 | 184.2 | 184.3334 | 300 | 184.15 | 184.3334 | 11.7001 | 184.2 | 184.2 | 568.3494 |  | 8.6041 | 300 | 300 | 300 | 313 |  | 24.3152 | 60 | 1690 | 79.2463 | 60.0623 | -19.1841 | 60 | 686.9209 | 0 | 199.9994 | 200.34
03.08.2022 12:18:17 | 00:28:12 | 1692 |  | 9.8251 | 184.44 | 302.8571 | 300 | 184.47 | 184.6667 | 300 | 184.44 | 184.6667 | 8.8499 | 184.47 | 184.47 | 568.9094 |  | 8.6044 | 298.7069 | 300 | 300 | 313 |  | 24.3176 | 60 | 1692 | 79.2421 | 60.0615 | -19.1807 | 60 | 687.6672 | 0 | 199.9994 | 200.34
03.08.2022 12:18:19 | 00:28:14 | 1694 |  | 10.2751 | 184.79 | 303.4318 | 300 | 184.98 | 185 | 300 | 184.79 | 185 | 9.7501 | 184.98 | 184.98 | 569.7694 |  | 8.6042 | 298.7069 | 300 | 300 | 311 |  | 24.3204 | 60 | 1694 | 79.2361 | 60.0613 | -19.1748 | 60 | 688.7519 | 0 | 199.9994 | 200.34
03.08.2022 12:18:21 | 00:28:16 | 1696 |  | 11.2501 | 185.21 | 304.1215 | 300 | 185.04 | 185.3334 | 300 | 185.21 | 185.3334 | 9.6749 | 185.04 | 185.04 | 570.2494 |  | 8.605 | 300 | 300 | 300 | 313 |  | 24.3236 | 60 | 1696 | 79.2317 | 60.0615 | -19.1702 | 60 | 689.5015 | 0 | 199.9994 | 200.34
03.08.2022 12:18:23 | 00:28:18 | 1698 |  | 10.5001 | 185.52 | 304.6305 | 300 | 185.5 | 185.6667 | 300 | 185.52 | 185.6667 | 9.15 | 185.5 | 185.5 | 571.0194 |  | 8.6025 | 300 | 300 | 300 | 314 |  | 24.3264 | 60 | 1698 | 79.2255 | 60.0611 | -19.1644 | 60 | 690.4706 | 0 | 199.9994 | 200.34
03.08.2022 12:18:25 | 00:28:20 | 1700 |  | 9.225 | 185.94 | 305.3202 | 300 | 185.76 | 186 | 300 | 185.94 | 186 | 11.0251 | 185.76 | 185.76 | 571.6994 |  | 8.6019 | 300 | 300 | 300 | 310 |  | 24.3294 | 60 | 1700 | 79.2192 | 60.0617 | -19.1576 | 60 | 691.4202 | 0 | 199.9994 | 200.34
03.08.2022 12:18:27 | 00:28:22 | 1702 |  | 9.6 | 186.19 | 305.7307 | 300 | 186.2 | 186.3333 | 300 | 186.19 | 186.3333 | 9.5249 | 186.2 | 186.2 | 572.3894 |  | 8.5996 | 300 | 300 | 300 | 308 |  | 24.3318 | 60 | 1702 | 79.213 | 60.0623 | -19.1508 | 60 | 692.2707 | 0 | 199.9994 | 200.34
03.08.2022 12:18:29 | 00:28:24 | 1704 |  | 9.15 | 186.44 | 306.1412 | 300 | 186.51 | 186.6667 | 300 | 186.44 | 186.6667 | 10.9499 | 186.51 | 186.51 | 572.9494 |  | 8.6036 | 300 | 300 | 300 | 311 |  | 24.3347 | 60 | 1704 | 79.205 | 60.0637 | -19.1413 | 60 | 692.9912 | 0 | 199.9994 | 200.34
03.08.2022 12:18:31 | 00:28:26 | 1706 |  | 10.2 | 186.8 | 306.7324 | 300 | 186.77 | 187 | 300 | 186.8 | 187 | 9.375 | 186.77 | 186.77 | 573.5694 |  | 8.6059 | 300 | 300 | 300 | 313 |  | 24.3377 | 60 | 1706 | 79.194 | 60.0629 | -19.1311 | 60 | 693.8424 | 0 | 199.9994 | 200.34
03.08.2022 12:18:33 | 00:28:28 | 1708 |  | 9.975 | 187.16 | 307.3235 | 300 | 187.22 | 187.3333 | 300 | 187.16 | 187.3333 | 9.6 | 187.22 | 187.22 | 574.3794 |  | 8.6055 | 300 | 300 | 300 | 314 |  | 24.3407 | 60 | 1708 | 79.1797 | 60.0619 | -19.1179 | 60 | 694.8835 | 0 | 199.9994 | 200.34
03.08.2022 12:18:35 | 00:28:30 | 1710 |  | 10.3499 | 187.55 | 307.9639 | 300 | 187.45 | 187.6667 | 300 | 187.55 | 187.6667 | 12.3751 | 187.45 | 187.45 | 574.9994 |  | 8.6059 | 297.4138 | 300 | 300 | 309 |  | 24.3439 | 60 | 1710 | 79.1683 | 60.0615 | -19.1068 | 60 | 695.7539 | 0 | 199.9994 | 200.34
03.08.2022 12:18:37 | 00:28:32 | 1712 |  | 10.0499 | 187.77 | 308.3251 | 300 | 187.79 | 188 | 300 | 187.77 | 188 | 10.8751 | 187.79 | 187.79 | 575.5594 |  | 8.6068 | 298.7069 | 300 | 300 | 313 |  | 24.3475 | 60 | 1712 | 79.1603 | 60.0615 | -19.0988 | 60 | 696.4551 | 0 | 199.9994 | 200.34
03.08.2022 12:18:39 | 00:28:34 | 1714 |  | 9.2999 | 188.18 | 308.9983 | 300 | 188.42 | 188.3333 | 300 | 188.18 | 188.3333 | 10.4249 | 188.42 | 188.42 | 576.5994 |  | 8.6082 | 298.7069 | 300 | 300 | 309 |  | 24.3505 | 60 | 1714 | 79.155 | 60.0613 | -19.0938 | 60 | 697.7584 | 0 | 199.9994 | 200.34
03.08.2022 12:18:41 | 00:28:36 | 1716 |  | 10.1249 | 188.5 | 309.5238 | 300 | 188.67 | 188.8334 | 300 | 188.5 | 188.6667 | 10.9499 | 188.67 | 188.67 | 577.1694 |  | 8.6075 | 298.7069 | 300 | 300 | 311 |  | 24.3533 | 60 | 1716 | 79.1494 | 60.0609 | -19.0886 | 60 | 698.5338 | 0 | 199.9994 | 200.34
03.08.2022 12:18:43 | 00:28:38 | 1718 |  | 10.3502 | 188.79 | 310 | 300 | 188.84 | 189 | 300 | 188.79 | 189 | 8.8501 | 188.84 | 188.84 | 577.6294 |  | 8.6053 | 301.2931 | 300 | 300 | 309 |  | 24.3565 | 60 | 1718 | 79.144 | 60.0607 | -19.0833 | 60 | 699.18 | 0 | 199.9994 | 200.34
03.08.2022 12:18:45 | 00:28:40 | 1720 |  | 10.8 | 189.12 | 310.5419 | 300 | 189.25 | 189.5 | 300 | 189.12 | 189.3333 | 9.9001 | 189.25 | 189.25 | 578.3694 |  | 8.6051 | 298.7069 | 300 | 300 | 311 |  | 24.3593 | 60 | 1720 | 79.1392 | 60.0601 | -19.0791 | 60 | 700.1319 | 0 | 199.9994 | 200.34
03.08.2022 12:18:47 | 00:28:42 | 1722 |  | 10.4251 | 189.56 | 311.2644 | 300 | 189.6 | 189.8333 | 300 | 189.56 | 189.6667 | 10.9502 | 189.6 | 189.6 | 579.1595 |  | 8.6025 | 298.7069 | 300 | 300 | 312 |  | 24.3623 | 60 | 1722 | 79.1338 | 60.0607 | -19.0731 | 60 | 701.2044 | 0 | 199.9994 | 200.34
03.08.2022 12:18:49 | 00:28:44 | 1724 |  | 9.9002 | 189.94 | 311.8883 | 300 | 189.99 | 190.1667 | 300 | 189.94 | 190 | 11.025 | 189.99 | 189.99 | 579.9294 |  | 8.6018 | 300 | 300 | 300 | 308 |  | 24.364 | 60 | 1724 | 79.129 | 60.0607 | -19.0683 | 60 | 702.2184 | 0 | 199.9994 | 200.34
03.08.2022 12:18:51 | 00:28:46 | 1726 |  | 8.9249 | 190.18 | 312.2824 | 300 | 190.3 | 190.5 | 300 | 190.18 | 190.3334 | 10.275 | 190.3 | 190.3 | 580.4794 |  | 8.6017 | 298.7069 | 300 | 300 | 309 |  | 24.366 | 60 | 1726 | 79.1227 | 60.0621 | -19.0607 | 60 | 702.9225 | 0 | 199.9994 | 200.34
03.08.2022 12:18:53 | 00:28:48 | 1728 |  | 9.45 | 190.44 | 312.7094 | 300 | 190.72 | 190.8333 | 300 | 190.44 | 190.6667 | 10.1999 | 190.72 | 190.72 | 581.1594 |  | 8.6018 | 297.4138 | 300 | 300 | 307 |  | 24.3672 | 60 | 1728 | 79.1151 | 60.0617 | -19.0534 | 60 | 703.7694 | 0 | 199.9994 | 200.34
03.08.2022 12:18:55 | 00:28:50 | 1730 |  | 10.7251 | 190.75 | 313.2184 | 300 | 190.97 | 191.1667 | 300 | 190.75 | 191 | 10.6499 | 190.97 | 190.97 | 581.7194 |  | 8.6015 | 300 | 300 | 300 | 312 |  | 24.3684 | 60 | 1730 | 79.1037 | 60.0625 | -19.0412 | 60 | 704.5284 | 0 | 199.9994 | 200.34
03.08.2022 12:18:57 | 00:28:52 | 1732 |  | 10.7249 | 191.2 | 313.9573 | 300 | 191.35 | 191.5 | 300 | 191.2 | 191.3334 | 9.8251 | 191.35 | 191.35 | 582.5494 |  | 8.6011 | 297.4138 | 300 | 300 | 313 |  | 24.3702 | 60 | 1732 | 79.0922 | 60.0625 | -19.0298 | 60 | 705.6473 | 0 | 199.9994 | 200.34
03.08.2022 12:18:59 | 00:28:54 | 1734 |  | 10.2 | 191.61 | 314.6306 | 300 | 191.72 | 191.8333 | 300 | 191.61 | 191.6667 | 10.125 | 191.72 | 191.72 | 583.3294 |  | 8.6029 | 300 | 300 | 300 | 310 |  | 24.3736 | 60 | 1734 | 79.08 | 60.0631 | -19.0169 | 60 | 706.6906 | 0 | 199.9994 | 200.34
03.08.2022 12:19:01 | 00:28:56 | 1736 |  | 9.6 | 191.87 | 315.0575 | 300 | 192.03 | 192.1667 | 300 | 191.87 | 192 | 10.6501 | 192.03 | 192.03 | 583.8994 |  | 8.6007 | 300 | 300 | 300 | 311 |  | 24.3766 | 60 | 1736 | 79.0676 | 60.0631 | -19.0045 | 60 | 707.4275 | 0 | 199.9994 | 200.34
03.08.2022 12:19:03 | 00:28:58 | 1738 |  | 9.225 | 192.11 | 315.4516 | 300 | 192.32 | 192.5 | 300 | 192.11 | 192.3334 | 8.9251 | 192.32 | 192.32 | 584.4294 |  | 8.6002 | 298.7069 | 300 | 300 | 310 |  | 24.3794 | 60 | 1738 | 79.0551 | 60.0631 | -18.992 | 60 | 708.1116 | 0 | 199.9994 | 200.34
03.08.2022 12:19:05 | 00:29:00 | 1740 |  | 9.3749 | 192.48 | 316.0591 | 300 | 192.77 | 192.8333 | 300 | 192.48 | 192.6667 | 9.2249 | 192.77 | 192.77 | 585.2494 |  | 8.6011 | 300 | 300 | 300 | 309 |  | 24.3832 | 60 | 1740 | 79.0441 | 60.0603 | -18.9838 | 60 | 709.1691 | 0 | 199.9994 | 200.34
03.08.2022 12:19:07 | 00:29:02 | 1742 |  | 10.5 | 192.84 | 316.6503 | 300 | 192.91 | 193.1667 | 300 | 192.84 | 193 | 9.6749 | 192.91 | 192.91 | 585.7495 |  | 8.5984 | 300 | 300 | 300 | 311 |  | 24.3862 | 60 | 1742 | 79.0338 | 60.0595 | -18.9744 | 60 | 709.9003 | 0 | 199.9994 | 200.34
03.08.2022 12:19:09 | 00:29:04 | 1744 |  | 10.7252 | 193.12 | 317.11 | 300 | 193.26 | 193.5 | 300 | 193.12 | 193.3333 | 9.0749 | 193.26 | 193.26 | 586.3794 |  | 8.5993 | 302.5862 | 300 | 300 | 312 |  | 24.3882 | 60 | 1744 | 79.0314 | 60.0603 | -18.9712 | 60 | 710.71 | 0 | 199.9994 | 200.34
03.08.2022 12:19:11 | 00:29:06 | 1746 |  | 10.0499 | 193.51 | 317.7504 | 300 | 193.61 | 193.8333 | 300 | 193.51 | 193.6667 | 10.425 | 193.61 | 193.61 | 587.1194 |  | 8.6021 | 298.7069 | 300 | 300 | 313 |  | 24.3912 | 60 | 1746 | 79.0294 | 60.0589 | -18.9706 | 60 | 711.7004 | 0 | 199.9994 | 200.34
03.08.2022 12:19:13 | 00:29:08 | 1748 |  | 10.9501 | 193.91 | 318.4073 | 300 | 193.98 | 194.1667 | 300 | 193.91 | 194 | 9.975 | 193.98 | 193.98 | 587.8895 |  | 8.6043 | 298.7069 | 300 | 300 | 313 |  | 24.3926 | 60 | 1748 | 79.0284 | 60.0587 | -18.9698 | 60 | 712.7273 | 0 | 199.9994 | 200.34
03.08.2022 12:19:15 | 00:29:10 | 1750 |  | 9.75 | 194.18 | 318.8506 | 300 | 194.3 | 194.5 | 300 | 194.18 | 194.3333 | 9.5249 | 194.3 | 194.3 | 588.4794 |  | 8.6036 | 300 | 300 | 300 | 314 |  | 24.3946 | 60 | 1750 | 79.0252 | 60.0583 | -18.967 | 60 | 713.4906 | 0 | 199.9994 | 200.34
03.08.2022 12:19:17 | 00:29:12 | 1752 |  | 8.4749 | 194.58 | 319.5074 | 300 | 194.59 | 194.8334 | 300 | 194.58 | 194.6667 | 9.975 | 194.59 | 194.59 | 589.1694 |  | 8.6043 | 298.7069 | 300 | 300 | 315 |  | 24.3967 | 60 | 1752 | 79.0242 | 60.0583 | -18.966 | 60 | 714.4374 | 0 | 199.9994 | 200.34
03.08.2022 12:19:19 | 00:29:14 | 1754 |  | 9.15 | 194.81 | 319.8851 | 300 | 194.88 | 195.1667 | 300 | 194.81 | 195 | 10.275 | 194.88 | 194.88 | 589.6894 |  | 8.6035 | 300 | 300 | 300 | 314 |  | 24.3983 | 60 | 1754 | 79.0222 | 60.0575 | -18.9648 | 60 | 715.1051 | 0 | 199.9994 | 200.34
03.08.2022 12:19:21 | 00:29:16 | 1756 |  | 8.925 | 195.04 | 320.2627 | 300 | 195.31 | 195.5 | 300 | 195.04 | 195.3333 | 10.8751 | 195.31 | 195.31 | 590.3494 |  | 8.606 | 298.7069 | 300 | 300 | 312 |  | 24.4017 | 60 | 1756 | 79.0194 | 60.0583 | -18.9611 | 60 | 715.9128 | 0 | 199.9994 | 200.34
03.08.2022 12:19:23 | 00:29:18 | 1758 |  | 10.425 | 195.4 | 320.8538 | 300 | 195.67 | 195.8334 | 300 | 195.4 | 195.6667 | 11.1 | 195.67 | 195.67 | 591.0694 |  | 8.6013 | 300 | 300 | 300 | 313 |  | 24.4037 | 60 | 1758 | 79.0168 | 60.0601 | -18.9567 | 60 | 716.8639 | 0 | 199.9994 | 200.34
03.08.2022 12:19:25 | 00:29:20 | 1760 |  | 10.5001 | 195.77 | 321.4614 | 300 | 196.04 | 196.1667 | 300 | 195.77 | 196 | 9.975 | 196.04 | 196.04 | 591.8094 |  | 8.6029 | 300 | 300 | 300 | 313 |  | 24.4067 | 60 | 1760 | 79.01 | 60.0611 | -18.9489 | 60 | 717.8414 | 0 | 199.9994 | 200.34
03.08.2022 12:19:27 | 00:29:22 | 1762 |  | 10.6501 | 196.2 | 322.1675 | 300 | 196.36 | 196.5 | 300 | 196.2 | 196.3333 | 9.975 | 196.36 | 196.36 | 592.5594 |  | 8.6024 | 300 | 300 | 300 | 314 |  | 24.4095 | 60 | 1762 | 78.9975 | 60.0627 | -18.9349 | 60 | 718.8675 | 0 | 199.9994 | 200.34
03.08.2022 12:19:29 | 00:29:24 | 1764 |  | 9.825 | 196.44 | 322.5616 | 300 | 196.64 | 196.8334 | 300 | 196.44 | 196.6667 | 9.9001 | 196.64 | 196.64 | 593.0795 |  | 8.601 | 298.7069 | 300 | 300 | 317 |  | 24.4115 | 60 | 1764 | 78.9811 | 60.0637 | -18.9174 | 60 | 719.5416 | 0 | 199.9994 | 200.34
03.08.2022 12:19:31 | 00:29:26 | 1766 |  | 7.4252 | 196.82 | 323.1856 | 300 | 197 | 197.1667 | 300 | 196.82 | 197 | 8.55 | 197 | 197 | 593.8194 |  | 8.6017 | 298.7069 | 300 | 300 | 313 |  | 24.4139 | 60 | 1766 | 78.9604 | 60.0621 | -18.8983 | 60 | 720.5256 | 0 | 199.9994 | 200.34
03.08.2022 12:19:33 | 00:29:28 | 1768 |  | 9.5248 | 197.08 | 323.6125 | 300 | 197.36 | 197.5 | 300 | 197.08 | 197.3333 | 8.775 | 197.36 | 197.36 | 594.4394 |  | 8.5985 | 298.7069 | 300 | 300 | 312 |  | 24.4163 | 60 | 1768 | 78.9399 | 60.0593 | -18.8807 | 60 | 721.3125 | 0 | 199.9994 | 200.34
03.08.2022 12:19:35 | 00:29:30 | 1770 |  | 8.9249 | 197.19 | 323.7931 | 300 | 197.5 | 197.6667 | 300 | 197.19 | 197.5 | 9.225 | 197.5 | 197.5 | 594.6894 |  | 8.5985 | 298.7069 | 300 | 300 | 314 |  | 24.4181 | 60 | 1770 | 78.9269 | 60.0585 | -18.8684 | 60 | 721.6331 | 0 | 199.9994 | 200.34
03.08.2022 12:19:37 | 00:29:32 | 1772 |  | 9.225 | 197.71 | 324.6469 | 300 | 197.81 | 198 | 300 | 197.71 | 197.8333 | 8.925 | 197.81 | 197.81 | 595.5194 |  | 8.5988 | 301.2931 | 300 | 300 | 313 |  | 24.4199 | 60 | 1772 | 78.9235 | 60.0581 | -18.8654 | 60 | 722.797 | 0 | 199.9994 | 200.34
03.08.2022 12:19:39 | 00:29:34 | 1774 |  | 11.25 | 198.01 | 325.1396 | 300 | 198.23 | 198.3334 | 300 | 198.01 | 198.1667 | 9.975 | 198.23 | 198.23 | 596.2394 |  | 8.599 | 298.7069 | 300 | 300 | 311 |  | 24.4221 | 60 | 1774 | 78.9239 | 60.0585 | -18.8654 | 60 | 723.7096 | 0 | 199.9994 | 200.34
03.08.2022 12:19:41 | 00:29:36 | 1776 |  | 10.4251 | 198.31 | 325.6322 | 300 | 198.55 | 198.6667 | 300 | 198.31 | 198.5 | 9.5249 | 198.55 | 198.55 | 596.8594 |  | 8.5992 | 300 | 300 | 300 | 311 |  | 24.4237 | 60 | 1776 | 78.9241 | 60.0589 | -18.8652 | 60 | 724.5222 | 0 | 199.9994 | 200.34
03.08.2022 12:19:43 | 00:29:38 | 1778 |  | 10.0501 | 198.69 | 326.2562 | 300 | 198.83 | 199 | 300 | 198.69 | 198.8333 | 9.6 | 198.83 | 198.83 | 597.5194 |  | 8.5989 | 298.7069 | 300 | 300 | 310 |  | 24.4259 | 60 | 1778 | 78.9217 | 60.0585 | -18.8632 | 60 | 725.4262 | 0 | 199.9994 | 200.34
03.08.2022 12:19:45 | 00:29:40 | 1780 |  | 10.6501 | 199.1 | 326.9294 | 300 | 199.08 | 199.3334 | 300 | 199.1 | 199.1667 | 9.2249 | 199.08 | 199.08 | 598.1794 |  | 8.5985 | 298.7069 | 300 | 300 | 316 |  | 24.4296 | 60 | 1780 | 78.9145 | 60.0564 | -18.858 | 60 | 726.3494 | 0 | 199.9994 | 200.34
03.08.2022 12:19:47 | 00:29:42 | 1782 |  | 9.8249 | 199.35 | 327.3399 | 300 | 199.51 | 199.6667 | 300 | 199.35 | 199.5 | 9.6749 | 199.51 | 199.51 | 598.8594 |  | 8.5981 | 298.7069 | 300 | 300 | 314 |  | 24.4324 | 60 | 1782 | 78.9115 | 60.0552 | -18.8562 | 60 | 727.1899 | 0 | 199.9994 | 200.34
03.08.2022 12:19:49 | 00:29:44 | 1784 |  | 9.375 | 199.73 | 327.9639 | 300 | 199.78 | 200 | 300 | 199.73 | 199.8333 | 10.3502 | 199.78 | 199.78 | 599.5094 |  | 8.5972 | 301.2931 | 300 | 300 | 310 |  | 24.4352 | 60 | 1784 | 78.9115 | 60.0548 | -18.8566 | 60 | 728.0839 | 0 | 199.9994 | 200.34
03.08.2022 12:19:51 | 00:29:46 | 1786 |  | 9.4501 | 200 | 328.4072 | 300 | 200.12 | 200.3334 | 300 | 200 | 200.1667 | 9.75 | 200.12 | 200.12 | 600.1194 |  | 8.5957 | 300 | 300 | 300 | 315 |  | 24.438 | 60 | 1786 | 78.9135 | 60.0556 | -18.8578 | 60 | 728.8672 | 0 | 199.9994 | 200.34
03.08.2022 12:19:53 | 00:29:48 | 1788 |  | 9.975 | 200.35 | 328.9819 | 300 | 200.46 | 200.6667 | 300 | 200.35 | 200.5 | 9.75 | 200.46 | 200.46 | 600.8095 |  | 8.5976 | 298.7069 | 300 | 300 | 314 |  | 24.4402 | 60 | 1788 | 78.9143 | 60.0566 | -18.8576 | 60 | 729.782 | 0 | 199.9994 | 200.34
03.08.2022 12:19:55 | 00:29:50 | 1790 |  | 9.75 | 200.61 | 329.4089 | 300 | 200.81 | 201 | 300 | 200.61 | 200.8333 | 10.8001 | 200.81 | 200.81 | 601.4195 |  | 8.6015 | 298.7069 | 300 | 300 | 310 |  | 24.443 | 60 | 1790 | 78.9106 | 60.0575 | -18.8532 | 60 | 730.5589 | 0 | 199.9994 | 200.34
03.08.2022 12:19:57 | 00:29:52 | 1792 |  | 9.975 | 201.06 | 330.1478 | 300 | 201.08 | 201.3333 | 300 | 201.06 | 201.1667 | 10.3499 | 201.08 | 201.08 | 602.1394 |  | 8.6013 | 298.7069 | 300 | 300 | 310 |  | 24.4456 | 60 | 1792 | 78.902 | 60.0587 | -18.8434 | 60 | 731.5678 | 0 | 199.9994 | 200.34
03.08.2022 12:19:59 | 00:29:54 | 1794 |  | 11.1 | 201.3 | 330.5419 | 300 | 201.56 | 201.6667 | 300 | 201.3 | 201.5 | 11.85 | 201.56 | 201.56 | 602.8594 |  | 8.6019 | 297.4138 | 300 | 300 | 313 |  | 24.4484 | 60 | 1794 | 78.8894 | 60.0603 | -18.8291 | 60 | 732.4419 | 0 | 199.9994 | 200.34
03.08.2022 12:20:01 | 00:29:56 | 1796 |  | 9.6 | 201.68 | 331.1659 | 300 | 201.84 | 202 | 300 | 201.68 | 201.8334 | 9.3002 | 201.84 | 201.84 | 603.5194 |  | 8.6017 | 298.7069 | 300 | 300 | 312 |  | 24.451 | 60 | 1796 | 78.8725 | 60.0611 | -18.8115 | 60 | 733.3459 | 0 | 199.9994 | 200.34
03.08.2022 12:20:03 | 00:29:58 | 1798 |  | 9.525 | 202.09 | 331.8391 | 300 | 202.39 | 202.3333 | 300 | 202.09 | 202.1667 | 10.05 | 202.39 | 202.39 | 604.4794 |  | 8.6025 | 300 | 300 | 300 | 311 |  | 24.453 | 60 | 1798 | 78.8519 | 60.0609 | -18.791 | 60 | 734.5691 | 0 | 199.9994 | 200.34
03.08.2022 12:20:05 | 00:30:00 | 1800 |  | 9.5249 | 202.34 | 332.2496 | 300 | 202.32 | 202.6667 | 300 | 202.34 | 202.5 | 9.825 | 202.32 | 202.32 | 604.6595 |  | 8.6022 | 300 | 300 | 300 | 311 |  | 24.4548 | 60 | 1800 | 78.8308 | 60.0611 | -18.7697 | 60 | 734.9096 | 0 | 199.9994 | 200.34
03.08.2022 12:20:07 | 00:30:02 | 1802 |  | 9.1499 | 202.57 | 332.6273 | 300 | 202.9 | 203 | 300 | 202.57 | 202.8334 | 7.875 | 202.9 | 202.9 | 605.4694 |  | 8.5964 | 298.7069 | 300 | 300 | 313 |  | 24.4564 | 60 | 1802 | 78.8119 | 60.0605 | -18.7515 | 60 | 735.8673 | 0 | 199.9994 | 200.34
03.08.2022 12:20:09 | 00:30:04 | 1804 |  | 10.0499 | 202.95 | 333.2512 | 300 | 203.15 | 203.3333 | 300 | 202.95 | 203.1667 | 10.7998 | 203.15 | 203.15 | 606.0994 |  | 8.6009 | 298.7069 | 300 | 300 | 315 |  | 24.4581 | 60 | 1804 | 78.7975 | 60.0599 | -18.7376 | 60 | 736.7412 | 0 | 199.9994 | 200.34
03.08.2022 12:20:11 | 00:30:06 | 1806 |  | 10.275 | 203.31 | 333.8424 | 300 | 203.44 | 203.6667 | 300 | 203.31 | 203.5 | 9.375 | 203.44 | 203.44 | 606.7494 |  | 8.5987 | 300 | 300 | 300 | 314 |  | 24.4617 | 60 | 1806 | 78.783 | 60.0627 | -18.7204 | 60 | 737.6224 | 0 | 199.9994 | 200.34
03.08.2022 12:20:13 | 00:30:08 | 1808 |  | 9.6 | 203.68 | 334.4499 | 300 | 203.76 | 204 | 300 | 203.68 | 203.8334 | 10.1249 | 203.76 | 203.76 | 607.4394 |  | 8.5968 | 298.7069 | 300 | 300 | 311 |  | 24.4637 | 60 | 1808 | 78.7726 | 60.0635 | -18.7091 | 60 | 738.5499 | 0 | 199.9994 | 200.34
03.08.2022 12:20:15 | 00:30:10 | 1810 |  | 9.6001 | 203.94 | 334.8769 | 300 | 204.15 | 204.3333 | 300 | 203.94 | 204.1667 | 10.65 | 204.15 | 204.15 | 608.0894 |  | 8.5968 | 300 | 300 | 300 | 313 |  | 24.4659 | 60 | 1810 | 78.7588 | 60.0643 | -18.6945 | 60 | 739.3669 | 0 | 199.9994 | 200.34
03.08.2022 12:20:17 | 00:30:12 | 1812 |  | 9.75 | 204.23 | 335.353 | 300 | 204.5 | 204.6667 | 300 | 204.23 | 204.5 | 10.7252 | 204.5 | 204.5 | 608.7294 |  | 8.5959 | 298.7069 | 300 | 300 | 312 |  | 24.4685 | 60 | 1812 | 78.7433 | 60.0651 | -18.6782 | 60 | 740.193 | 0 | 199.9994 | 200.34
03.08.2022 12:20:19 | 00:30:14 | 1814 |  | 10.35 | 204.59 | 335.9442 | 300 | 204.86 | 205 | 300 | 204.59 | 204.8333 | 9.975 | 204.86 | 204.86 | 609.4494 |  | 8.596 | 300 | 300 | 300 | 311 |  | 24.4711 | 60 | 1814 | 78.7271 | 60.0649 | -18.6622 | 60 | 741.1442 | 0 | 199.9994 | 200.34
03.08.2022 12:20:21 | 00:30:16 | 1816 |  | 11.3252 | 204.98 | 336.5846 | 300 | 205.19 | 205.3334 | 300 | 204.98 | 205.1667 | 9.375 | 205.19 | 205.19 | 610.1694 |  | 8.5986 | 298.7069 | 300 | 300 | 307 |  | 24.4735 | 60 | 1816 | 78.7108 | 60.0647 | -18.6461 | 60 | 742.1146 | 0 | 199.9994 | 200.34
03.08.2022 12:20:23 | 00:30:18 | 1818 |  | 10.8 | 205.32 | 337.1429 | 300 | 205.48 | 205.6667 | 300 | 205.32 | 205.5 | 10.0499 | 205.48 | 205.48 | 610.7994 |  | 8.5957 | 300 | 300 | 300 | 314 |  | 24.4757 | 60 | 1818 | 78.6968 | 60.0645 | -18.6323 | 60 | 742.9629 | 0 | 199.9994 | 200.34
03.08.2022 12:20:25 | 00:30:20 | 1820 |  | 10.3502 | 205.74 | 337.8325 | 300 | 205.75 | 206 | 300 | 205.74 | 205.8333 | 9.4498 | 205.75 | 205.75 | 611.4894 |  | 8.5957 | 300 | 300 | 300 | 318 |  | 24.4783 | 60 | 1820 | 78.6853 | 60.0635 | -18.6218 | 60 | 743.9225 | 0 | 199.9994 | 200.34
03.08.2022 12:20:27 | 00:30:22 | 1822 |  | 10.1249 | 206.03 | 338.3087 | 300 | 206.2 | 206.3334 | 300 | 206.03 | 206.1667 | 10.2751 | 206.2 | 206.2 | 612.2294 |  | 8.5958 | 297.4138 | 300 | 300 | 308 |  | 24.4805 | 60 | 1822 | 78.6767 | 60.0633 | -18.6134 | 60 | 744.8487 | 0 | 199.9994 | 200.34
03.08.2022 12:20:29 | 00:30:24 | 1824 |  | 9.375 | 206.36 | 338.8506 | 300 | 206.45 | 206.6667 | 300 | 206.36 | 206.5 | 10.575 | 206.45 | 206.45 | 612.8094 |  | 8.5948 | 297.4138 | 300 | 300 | 313 |  | 24.4829 | 60 | 1824 | 78.6713 | 60.0623 | -18.609 | 60 | 745.6406 | 0 | 199.9994 | 200.34
03.08.2022 12:20:31 | 00:30:26 | 1826 |  | 10.0499 | 206.67 | 339.3596 | 300 | 206.85 | 207 | 300 | 206.67 | 206.8333 | 9.4502 | 206.85 | 206.85 | 613.5194 |  | 8.5941 | 298.7069 | 300 | 300 | 315 |  | 24.4853 | 60 | 1826 | 78.6667 | 60.0635 | -18.6032 | 60 | 746.5496 | 0 | 199.9994 | 200.34
03.08.2022 12:20:33 | 00:30:28 | 1828 |  | 9.8249 | 206.99 | 339.8851 | 300 | 207.16 | 207.3334 | 300 | 206.99 | 207.1667 | 10.3502 | 207.16 | 207.16 | 614.1494 |  | 8.5933 | 300 | 300 | 300 | 315 |  | 24.4869 | 60 | 1828 | 78.6651 | 60.0643 | -18.6008 | 60 | 747.3851 | 0 | 199.9994 | 200.34
03.08.2022 12:20:35 | 00:30:30 | 1830 |  | 10.2 | 207.37 | 340.509 | 300 | 207.46 | 207.6667 | 300 | 207.37 | 207.5 | 9.975 | 207.46 | 207.46 | 614.8294 |  | 8.5994 | 300 | 300 | 300 | 311 |  | 24.489 | 60 | 1830 | 78.6594 | 60.0645 | -18.595 | 60 | 748.309 | 0 | 199.9994 | 200.34
03.08.2022 12:20:37 | 00:30:32 | 1832 |  | 9.7498 | 207.67 | 341.0016 | 300 | 207.83 | 208 | 300 | 207.67 | 207.8333 | 10.0501 | 207.83 | 207.83 | 615.4994 |  | 8.5987 | 298.7069 | 300 | 300 | 313 |  | 24.4912 | 60 | 1832 | 78.6502 | 60.0637 | -18.5865 | 60 | 749.1717 | 0 | 199.9994 | 200.34
03.08.2022 12:20:39 | 00:30:34 | 1834 |  | 9.6751 | 208.03 | 341.5928 | 300 | 208.18 | 208.3333 | 300 | 208.03 | 208.1667 | 9.9749 | 208.18 | 208.18 | 616.2094 |  | 8.5994 | 300 | 300 | 300 | 312 |  | 24.4938 | 60 | 1834 | 78.6406 | 60.0645 | -18.5761 | 60 | 750.1128 | 0 | 199.9994 | 200.34
03.08.2022 12:20:41 | 00:30:36 | 1836 |  | 10.2 | 208.29 | 342.0197 | 300 | 208.5 | 208.6667 | 300 | 208.29 | 208.5 | 10.5 | 208.5 | 208.5 | 616.7894 |  | 8.5984 | 297.4138 | 300 | 300 | 314 |  | 24.496 | 60 | 1836 | 78.6315 | 60.0649 | -18.5667 | 60 | 750.8597 | 0 | 199.9994 | 200.34
03.08.2022 12:20:43 | 00:30:38 | 1838 |  | 9.375 | 208.66 | 342.6273 | 300 | 208.79 | 209 | 300 | 208.66 | 208.8334 | 10.05 | 208.79 | 208.79 | 617.4494 |  | 8.5992 | 300 | 300 | 300 | 315 |  | 24.4982 | 60 | 1838 | 78.6217 | 60.0649 | -18.5568 | 60 | 751.7573 | 0 | 199.9994 | 200.34
03.08.2022 12:20:45 | 00:30:40 | 1840 |  | 9.975 | 209.03 | 343.2348 | 300 | 209.23 | 209.3333 | 300 | 209.03 | 209.1667 | 9.75 | 209.23 | 209.23 | 618.2594 |  | 8.5992 | 298.7069 | 300 | 300 | 314 |  | 24.5006 | 60 | 1840 | 78.6123 | 60.0651 | -18.5472 | 60 | 752.8048 | 0 | 199.9994 | 200.34
03.08.2022 12:20:47 | 00:30:42 | 1842 |  | 10.2 | 209.28 | 343.6453 | 300 | 209.52 | 209.6667 | 300 | 209.28 | 209.5 | 11.175 | 209.52 | 209.52 | 618.7994 |  | 8.5988 | 298.7069 | 300 | 300 | 313 |  | 24.5034 | 60 | 1842 | 78.6021 | 60.0657 | -18.5364 | 60 | 753.5053 | 0 | 199.9994 | 200.34
03.08.2022 12:20:49 | 00:30:44 | 1844 |  | 9.5251 | 209.62 | 344.2036 | 300 | 209.8 | 210 | 300 | 209.62 | 209.8334 | 8.4001 | 209.8 | 209.8 | 619.4194 |  | 8.5984 | 300 | 300 | 300 | 312 |  | 24.5066 | 60 | 1844 | 78.5908 | 60.0663 | -18.5245 | 60 | 754.3436 | 0 | 199.9994 | 200.34
03.08.2022 12:20:51 | 00:30:46 | 1846 |  | 10.275 | 210.02 | 344.8604 | 300 | 210.28 | 210.3333 | 300 | 210.02 | 210.1667 | 9.6749 | 210.28 | 210.28 | 620.2994 |  | 8.5972 | 300 | 300 | 300 | 312 |  | 24.5086 | 60 | 1846 | 78.579 | 60.0669 | -18.5121 | 60 | 755.4804 | 0 | 199.9994 | 200.34
03.08.2022 12:20:53 | 00:30:48 | 1848 |  | 10.7251 | 210.3 | 345.3202 | 300 | 210.35 | 210.6667 | 300 | 210.3 | 210.5 | 9.7499 | 210.35 | 210.35 | 620.6495 |  | 8.595 | 298.7069 | 300 | 300 | 311 |  | 24.5124 | 60 | 1848 | 78.5659 | 60.0669 | -18.4991 | 60 | 756.0102 | 0 | 199.9994 | 200.34
03.08.2022 12:20:55 | 00:30:50 | 1850 |  | 9.6749 | 210.65 | 345.8949 | 300 | 210.81 | 211 | 300 | 210.65 | 210.8334 | 9.375 | 210.81 | 210.81 | 621.4594 |  | 8.5941 | 300 | 300 | 300 | 311 |  | 24.514 | 60 | 1850 | 78.5523 | 60.0677 | -18.4846 | 60 | 757.0449 | 0 | 199.9994 | 200.34
03.08.2022 12:20:57 | 00:30:52 | 1852 |  | 10.5 | 211.05 | 346.5517 | 300 | 211.1 | 211.3333 | 300 | 211.05 | 211.1667 | 11.1748 | 211.1 | 211.1 | 622.1494 |  | 8.5931 | 300 | 300 | 300 | 313 |  | 24.517 | 60 | 1852 | 78.5384 | 60.0687 | -18.4698 | 60 | 757.9917 | 0 | 199.9994 | 200.34
03.08.2022 12:20:59 | 00:30:54 | 1854 |  | 9.4501 | 211.31 | 346.9786 | 300 | 211.53 | 211.6667 | 300 | 211.31 | 211.5 | 10.4249 | 211.53 | 211.53 | 622.8394 |  | 8.5931 | 298.7069 | 300 | 300 | 312 |  | 24.5188 | 60 | 1854 | 78.525 | 60.0691 | -18.4559 | 60 | 758.8487 | 0 | 199.9994 | 200.34
03.08.2022 12:21:01 | 00:30:56 | 1856 |  | 9.45 | 211.7 | 347.6191 | 300 | 211.84 | 212 | 300 | 211.7 | 211.8333 | 11.1001 | 211.84 | 211.84 | 623.5394 |  | 8.5938 | 298.7069 | 300 | 300 | 313 |  | 24.5213 | 60 | 1856 | 78.5086 | 60.0683 | -18.4403 | 60 | 759.7991 | 0 | 199.9994 | 200.34
03.08.2022 12:21:03 | 00:30:58 | 1858 |  | 10.575 | 211.91 | 347.9639 | 300 | 212.2 | 212.3334 | 300 | 211.91 | 212.1667 | 9.3 | 212.2 | 212.2 | 624.1094 |  | 8.5933 | 301.2931 | 300 | 300 | 313 |  | 24.5245 | 60 | 1858 | 78.4933 | 60.0671 | -18.4262 | 60 | 760.5039 | 0 | 199.9994 | 200.34
03.08.2022 12:21:05 | 00:31:00 | 1860 |  | 10.8 | 212.31 | 348.6207 | 300 | 212.58 | 212.6667 | 300 | 212.31 | 212.5 | 8.4002 | 212.58 | 212.58 | 624.8894 |  | 8.5937 | 300 | 300 | 300 | 313 |  | 24.5267 | 60 | 1860 | 78.4811 | 60.0663 | -18.4148 | 60 | 761.5407 | 0 | 199.9994 | 200.34
03.08.2022 12:21:07 | 00:31:02 | 1862 |  | 10.8751 | 212.72 | 349.2939 | 300 | 212.77 | 213 | 300 | 212.72 | 212.8333 | 9.3751 | 212.77 | 212.77 | 625.4894 |  | 8.5928 | 300 | 300 | 300 | 314 |  | 24.5297 | 60 | 1862 | 78.4732 | 60.0679 | -18.4053 | 60 | 762.4039 | 0 | 199.9994 | 200.34
03.08.2022 12:21:09 | 00:31:04 | 1864 |  | 9.6749 | 213.14 | 349.9836 | 300 | 212.96 | 213.3334 | 300 | 213.14 | 213.1667 | 8.925 | 212.96 | 212.96 | 626.0995 |  | 8.5923 | 301.2931 | 300 | 300 | 310 |  | 24.5317 | 60 | 1864 | 78.4696 | 60.0673 | -18.4023 | 60 | 763.2836 | 0 | 199.9994 | 200.34
03.08.2022 12:21:11 | 00:31:06 | 1866 |  | 9.8251 | 213.36 | 350.3449 | 300 | 213.45 | 213.6667 | 300 | 213.36 | 213.5 | 10.6499 | 213.45 | 213.45 | 626.8095 |  | 8.5912 | 301.2931 | 300 | 300 | 311 |  | 24.5341 | 60 | 1866 | 78.4626 | 60.0667 | -18.3959 | 60 | 764.1349 | 0 | 199.9994 | 200.34
03.08.2022 12:21:13 | 00:31:08 | 1868 |  | 8.0249 | 213.6 | 350.7389 | 300 | 213.77 | 214 | 300 | 213.6 | 213.8333 | 11.325 | 213.77 | 213.77 | 627.3694 |  | 8.5904 | 297.4138 | 300 | 300 | 310 |  | 24.5365 | 60 | 1868 | 78.455 | 60.0669 | -18.3881 | 60 | 764.8489 | 0 | 199.9994 | 200.34
03.08.2022 12:21:15 | 00:31:10 | 1870 |  | 9.75 | 214.03 | 351.445 | 300 | 214.19 | 214.3334 | 300 | 214.03 | 214.1667 | 11.025 | 214.19 | 214.19 | 628.2194 |  | 8.589 | 298.7069 | 300 | 300 | 314 |  | 24.5375 | 60 | 1870 | 78.4484 | 60.0689 | -18.3795 | 60 | 765.975 | 0 | 199.9994 | 200.34
03.08.2022 12:21:17 | 00:31:12 | 1872 |  | 8.9251 | 214.21 | 351.7406 | 300 | 214.47 | 214.6667 | 300 | 214.21 | 214.5 | 9.45 | 214.47 | 214.47 | 628.6794 |  | 8.5942 | 300 | 300 | 300 | 313 |  | 24.5399 | 60 | 1872 | 78.4405 | 60.0725 | -18.368 | 60 | 766.5506 | 0 | 199.9994 | 200.34
03.08.2022 12:21:19 | 00:31:14 | 1874 |  | 7.8749 | 214.66 | 352.4795 | 300 | 214.92 | 215 | 300 | 214.66 | 214.8333 | 8.7001 | 214.92 | 214.92 | 629.5795 |  | 8.5965 | 300 | 300 | 300 | 314 |  | 24.5411 | 60 | 1874 | 78.4265 | 60.0731 | -18.3534 | 60 | 767.7395 | 0 | 199.9994 | 200.34
03.08.2022 12:21:21 | 00:31:16 | 1876 |  | 9.6751 | 214.79 | 352.693 | 300 | 215.03 | 215.1667 | 300 | 214.79 | 215 | 8.55 | 215.03 | 215.03 | 629.8194 |  | 8.5969 | 301.2931 | 300 | 300 | 315 |  | 24.5423 | 60 | 1876 | 78.4036 | 60.0733 | -18.3303 | 60 | 768.063 | 0 | 199.9994 | 200.34
03.08.2022 12:21:23 | 00:31:18 | 1878 |  | 9.1499 | 215.08 | 353.1691 | 300 | 215.35 | 215.5 | 300 | 215.08 | 215.3333 | 9 | 215.35 | 215.35 | 630.4294 |  | 8.596 | 297.4138 | 300 | 300 | 315 |  | 24.5429 | 60 | 1878 | 78.3783 | 60.0723 | -18.306 | 60 | 768.8592 | 0 | 199.9994 | 200.34
03.08.2022 12:21:25 | 00:31:20 | 1880 |  | 10.5001 | 215.5 | 353.8588 | 300 | 215.61 | 215.8333 | 300 | 215.5 | 215.6667 | 9.975 | 215.61 | 215.61 | 631.1095 |  | 8.5967 | 301.2931 | 300 | 300 | 311 |  | 24.5437 | 60 | 1880 | 78.3561 | 60.0721 | -18.284 | 60 | 769.8088 | 0 | 199.9994 | 200.34
03.08.2022 12:21:27 | 00:31:22 | 1882 |  | 10.0501 | 215.88 | 354.4828 | 300 | 216.12 | 216.1667 | 300 | 215.88 | 216 | 10.4249 | 216.12 | 216.12 | 631.9994 |  | 8.5991 | 298.7069 | 300 | 300 | 312 |  | 24.5437 | 60 | 1882 | 78.3404 | 60.0721 | -18.2683 | 60 | 770.9428 | 0 | 199.9994 | 200.34
03.08.2022 12:21:29 | 00:31:24 | 1884 |  | 9.8249 | 216.19 | 354.9918 | 300 | 216.36 | 216.5 | 300 | 216.19 | 216.3333 | 10.4249 | 216.36 | 216.36 | 632.5495 |  | 8.5973 | 298.7069 | 300 | 300 | 313 |  | 24.5437 | 60 | 1884 | 78.3284 | 60.0721 | -18.2563 | 60 | 771.6918 | 0 | 199.9994 | 200.34
03.08.2022 12:21:31 | 00:31:26 | 1886 |  | 8.7 | 216.42 | 355.3695 | 300 | 216.74 | 216.8334 | 300 | 216.42 | 216.6667 | 8.55 | 216.74 | 216.74 | 633.1594 |  | 8.5959 | 297.4138 | 300 | 300 | 311 |  | 24.5441 | 60 | 1886 | 78.3185 | 60.0727 | -18.2458 | 60 | 772.4495 | 0 | 199.9994 | 200.34
03.08.2022 12:21:33 | 00:31:28 | 1888 |  | 9.15 | 216.81 | 356.0098 | 300 | 217 | 217.1667 | 300 | 216.81 | 217 | 10.05 | 217 | 217 | 633.8094 |  | 8.5968 | 298.7069 | 300 | 300 | 313 |  | 24.5455 | 60 | 1888 | 78.3095 | 60.0723 | -18.2372 | 60 | 773.3498 | 0 | 199.9994 | 200.34
03.08.2022 12:21:35 | 00:31:30 | 1890 |  | 10.5 | 217.04 | 356.3875 | 300 | 217.26 | 217.5 | 300 | 217.04 | 217.3333 | 9.375 | 217.26 | 217.26 | 634.2994 |  | 8.5948 | 298.7069 | 300 | 300 | 310 |  | 24.5463 | 60 | 1890 | 78.2991 | 60.0721 | -18.227 | 60 | 773.9875 | 0 | 199.9994 | 200.34
03.08.2022 12:21:37 | 00:31:32 | 1892 |  | 10.425 | 217.41 | 356.9951 | 300 | 217.7 | 217.8334 | 300 | 217.41 | 217.6667 | 8.8502 | 217.7 | 217.7 | 635.1095 |  | 8.5912 | 300 | 300 | 300 | 312 |  | 24.5481 | 60 | 1892 | 78.29 | 60.0737 | -18.2163 | 60 | 775.0351 | 0 | 199.9994 | 200.34
03.08.2022 12:21:39 | 00:31:34 | 1894 |  | 11.7 | 217.82 | 357.6683 | 300 | 217.99 | 218.1667 | 300 | 217.82 | 218 | 10.4249 | 217.99 | 217.99 | 635.8094 |  | 8.5915 | 298.7069 | 300 | 300 | 313 |  | 24.5495 | 60 | 1894 | 78.2816 | 60.0747 | -18.2069 | 60 | 775.9983 | 0 | 199.9994 | 200.34
03.08.2022 12:21:41 | 00:31:36 | 1896 |  | 10.5749 | 218.2 | 358.2923 | 300 | 218.18 | 218.5 | 300 | 218.2 | 218.3333 | 9.6 | 218.18 | 218.18 | 636.3794 |  | 8.5918 | 298.7069 | 300 | 300 | 313 |  | 24.5495 | 60 | 1896 | 78.2816 | 60.0747 | -18.2069 | 60 | 776.8123 | 0 | 199.9994 | 200.34
03.08.2022 12:21:43 | 00:31:38 | 1898 |  | 10.4249 | 218.6 | 358.9491 | 300 | 218.65 | 218.8334 | 300 | 218.6 | 218.6667 | 9.525 | 218.65 | 218.65 | 637.2494 |  | 8.5916 | 300 | 300 | 300 | 310 |  | 24.553 | 60 | 1898 | 78.2537 | 60.0727 | -18.181 | 60 | 777.9391 | 0 | 199.9994 | 200.34
03.08.2022 12:21:45 | 00:31:40 | 1900 |  | 9.6001 | 218.82 | 359.3104 | 300 | 218.98 | 219.1667 | 300 | 218.82 | 219 | 10.65 | 218.98 | 218.98 | 637.7994 |  | 8.5908 | 298.7069 | 300 | 300 | 312 |  | 24.5548 | 60 | 1900 | 78.2385 | 60.0725 | -18.166 | 60 | 778.6304 | 0 | 199.9994 | 200.34
03.08.2022 12:21:47 | 00:31:42 | 1902 |  | 9.375 | 219.21 | 359.9507 | 300 | 219.26 | 219.5 | 300 | 219.21 | 219.3333 | 10.2001 | 219.26 | 219.26 | 638.4694 |  | 8.5913 | 298.7069 | 300 | 300 | 313 |  | 24.5564 | 60 | 1902 | 78.2301 | 60.0715 | -18.1586 | 60 | 779.5507 | 0 | 199.9994 | 200.34
03.08.2022 12:21:49 | 00:31:44 | 1904 |  | 9.6 | 219.48 | 360.3941 | 300 | 219.6 | 219.8333 | 300 | 219.48 | 219.6667 | 9.525 | 219.6 | 219.6 | 639.0795 |  | 8.5903 | 298.7069 | 300 | 300 | 311 |  | 24.5576 | 60 | 1904 | 78.2238 | 60.0713 | -18.1525 | 60 | 780.3341 | 0 | 199.9994 | 200.34
03.08.2022 12:21:51 | 00:31:46 | 1906 |  | 9.4502 | 219.85 | 361.0017 | 300 | 220.01 | 220.1667 | 300 | 219.85 | 220 | 10.65 | 220.01 | 220.01 | 639.8594 |  | 8.5899 | 300 | 300 | 300 | 311 |  | 24.5596 | 60 | 1906 | 78.2206 | 60.0707 | -18.1499 | 60 | 781.3517 | 0 | 199.9994 | 200.34
03.08.2022 12:21:53 | 00:31:48 | 1908 |  | 9.9001 | 220.1 | 361.4122 | 300 | 220.25 | 220.5 | 300 | 220.1 | 220.3334 | 10.425 | 220.25 | 220.25 | 640.3494 |  | 8.5902 | 300 | 300 | 300 | 314 |  | 24.5614 | 60 | 1908 | 78.2176 | 60.0733 | -18.1443 | 60 | 782.0022 | 0 | 199.9994 | 200.34
03.08.2022 12:21:55 | 00:31:50 | 1910 |  | 10.4251 | 220.47 | 362.0197 | 300 | 220.68 | 220.8333 | 300 | 220.47 | 220.6667 | 9.375 | 220.68 | 220.68 | 641.1494 |  | 8.5893 | 298.7069 | 300 | 300 | 313 |  | 24.5638 | 60 | 1910 | 78.2134 | 60.0735 | -18.1399 | 60 | 783.0397 | 0 | 199.9994 | 200.34
03.08.2022 12:21:57 | 00:31:52 | 1912 |  | 10.1249 | 220.8 | 362.5616 | 300 | 220.99 | 221.1667 | 300 | 220.8 | 221 | 9.6749 | 220.99 | 220.99 | 641.7895 |  | 8.5887 | 298.7069 | 300 | 300 | 313 |  | 24.5638 | 60 | 1912 | 78.2134 | 60.0735 | -18.1399 | 60 | 783.8916 | 0 | 199.9994 | 200.34
03.08.2022 12:21:59 | 00:31:54 | 1914 |  | 10.575 | 221.24 | 363.2841 | 300 | 221.26 | 221.5 | 300 | 221.24 | 221.3334 | 11.325 | 221.26 | 221.26 | 642.4995 |  | 8.5914 | 298.7069 | 300 | 300 | 313 |  | 24.5664 | 60 | 1914 | 78.2014 | 60.0731 | -18.1283 | 60 | 784.8841 | 0 | 199.9994 | 200.34
03.08.2022 12:22:01 | 00:31:56 | 1916 |  | 10.5 | 221.45 | 363.6289 | 300 | 221.54 | 221.8333 | 300 | 221.45 | 221.6667 | 10.3499 | 221.54 | 221.54 | 642.9894 |  | 8.5957 | 300 | 300 | 300 | 310 |  | 24.5692 | 60 | 1916 | 78.1869 | 60.0719 | -18.115 | 60 | 785.5089 | 0 | 199.9994 | 200.34
03.08.2022 12:22:03 | 00:31:58 | 1918 |  | 9.2998 | 221.88 | 364.335 | 300 | 222.19 | 222.1667 | 300 | 221.88 | 222 | 10.9501 | 222.19 | 222.19 | 644.0694 |  | 8.5944 | 300 | 300 | 300 | 311 |  | 24.5724 | 60 | 1918 | 78.1745 | 60.0697 | -18.1048 | 60 | 786.865 | 0 | 199.9994 | 200.34
03.08.2022 12:22:05 | 00:32:00 | 1920 |  | 10.6501 | 222.2 | 364.8604 | 300 | 222.37 | 222.5 | 300 | 222.2 | 222.3334 | 11.5499 | 222.37 | 222.37 | 644.5694 |  | 8.5951 | 300 | 300 | 300 | 312 |  | 24.5752 | 60 | 1920 | 78.1666 | 60.0681 | -18.0986 | 60 | 787.5705 | 0 | 199.9994 | 200.34
03.08.2022 12:22:07 | 00:32:02 | 1922 |  | 9.9749 | 222.48 | 365.3202 | 300 | 222.72 | 222.8333 | 300 | 222.48 | 222.6667 | 7.5751 | 222.72 | 222.72 | 645.1994 |  | 8.5967 | 298.7069 | 300 | 300 | 312 |  | 24.5788 | 60 | 1922 | 78.166 | 60.0695 | -18.0966 | 60 | 788.3802 | 0 | 199.9994 | 200.34
03.08.2022 12:22:09 | 00:32:04 | 1924 |  | 10.05 | 222.87 | 365.9606 | 300 | 223.08 | 223.1667 | 300 | 222.87 | 223 | 8.55 | 223.08 | 223.08 | 645.9494 |  | 8.5961 | 300 | 300 | 300 | 312 |  | 24.5823 | 60 | 1924 | 78.1683 | 60.0697 | -18.0986 | 60 | 789.3806 | 0 | 199.9994 | 200.34
03.08.2022 12:22:11 | 00:32:06 | 1926 |  | 10.0501 | 223.21 | 366.5189 | 300 | 223.2 | 223.5 | 300 | 223.21 | 223.3333 | 8.1749 | 223.2 | 223.2 | 646.4094 |  | 8.5946 | 300 | 300 | 300 | 311 |  | 24.5859 | 60 | 1926 | 78.1668 | 60.0709 | -18.096 | 60 | 790.0589 | 0 | 199.9994 | 200.34
03.08.2022 12:22:13 | 00:32:08 | 1928 |  | 9.5249 | 223.54 | 367.0608 | 300 | 223.51 | 223.8334 | 300 | 223.54 | 223.6667 | 9.8251 | 223.51 | 223.51 | 647.0494 |  | 8.5961 | 301.2931 | 300 | 300 | 312 |  | 24.5895 | 60 | 1928 | 78.1606 | 60.0695 | -18.0911 | 60 | 790.9108 | 0 | 199.9994 | 200.34
03.08.2022 12:22:15 | 00:32:10 | 1930 |  | 9.9001 | 223.82 | 367.5205 | 300 | 223.81 | 224.1667 | 300 | 223.82 | 224 | 11.2499 | 223.81 | 223.81 | 647.6294 |  | 8.5891 | 300 | 300 | 300 | 311 |  | 24.5923 | 60 | 1930 | 78.1492 | 60.0705 | -18.0787 | 60 | 791.6705 | 0 | 199.9994 | 200.34
03.08.2022 12:22:17 | 00:32:12 | 1932 |  | 9.1499 | 224.14 | 368.046 | 300 | 224.39 | 224.5 | 300 | 224.14 | 224.3333 | 11.025 | 224.39 | 224.39 | 648.5294 |  | 8.5896 | 297.4138 | 300 | 300 | 312 |  | 24.5949 | 60 | 1932 | 78.1398 | 60.0707 | -18.0691 | 60 | 792.776 | 0 | 199.9994 | 200.34
03.08.2022 12:22:19 | 00:32:14 | 1934 |  | 10.0501 | 224.53 | 368.6864 | 300 | 224.7 | 224.8334 | 300 | 224.53 | 224.6667 | 10.8 | 224.7 | 224.7 | 649.2294 |  | 8.5893 | 301.2931 | 300 | 300 | 310 |  | 24.5967 | 60 | 1934 | 78.1291 | 60.0713 | -18.0578 | 60 | 793.7264 | 0 | 199.9994 | 200.34
03.08.2022 12:22:21 | 00:32:16 | 1936 |  | 10.6501 | 224.76 | 369.064 | 300 | 224.98 | 225.1667 | 300 | 224.76 | 225 | 10.7251 | 224.98 | 224.98 | 649.7394 |  | 8.5897 | 298.7069 | 300 | 300 | 312 |  | 24.5991 | 60 | 1936 | 78.1175 | 60.0727 | -18.0448 | 60 | 794.384 | 0 | 199.9994 | 200.34
03.08.2022 12:22:23 | 00:32:18 | 1938 |  | 9.375 | 225.16 | 369.7209 | 300 | 225.25 | 225.5 | 300 | 225.16 | 225.3333 | 9.375 | 225.25 | 225.25 | 650.4094 |  | 8.589 | 297.4138 | 300 | 300 | 312 |  | 24.6017 | 60 | 1938 | 78.1032 | 60.0721 | -18.0311 | 60 | 795.3109 | 0 | 199.9994 | 200.34
03.08.2022 12:22:25 | 00:32:20 | 1940 |  | 10.575 | 225.56 | 370.3777 | 300 | 225.82 | 225.8334 | 300 | 225.56 | 225.6667 | 9.975 | 225.82 | 225.82 | 651.3795 |  | 8.5893 | 300 | 300 | 300 | 312 |  | 24.6035 | 60 | 1940 | 78.086 | 60.0715 | -18.0145 | 60 | 796.5377 | 0 | 199.9994 | 200.34
03.08.2022 12:22:27 | 00:32:22 | 1942 |  | 9.8249 | 225.78 | 370.7389 | 300 | 225.95 | 226.1667 | 300 | 225.78 | 226 | 10.8 | 225.95 | 225.95 | 651.7294 |  | 8.5885 | 301.2931 | 300 | 300 | 310 |  | 24.6059 | 60 | 1942 | 78.0715 | 60.0711 | -18.0004 | 60 | 797.0289 | 0 | 199.9994 | 200.34
03.08.2022 12:22:29 | 00:32:24 | 1944 |  | 9.6 | 226.17 | 371.3793 | 300 | 226.31 | 226.5 | 300 | 226.17 | 226.3333 | 9.1499 | 226.31 | 226.31 | 652.4794 |  | 8.5886 | 300 | 300 | 300 | 310 |  | 24.6071 | 60 | 1944 | 78.0597 | 60.0713 | -17.9884 | 60 | 798.0293 | 0 | 199.9994 | 200.34
03.08.2022 12:22:31 | 00:32:26 | 1946 |  | 10.5 | 226.47 | 371.8719 | 300 | 226.69 | 226.8333 | 300 | 226.47 | 226.6667 | 9.975 | 226.69 | 226.69 | 653.1594 |  | 8.5879 | 301.2931 | 300 | 300 | 311 |  | 24.6091 | 60 | 1946 | 78.0509 | 60.0719 | -17.979 | 60 | 798.9019 | 0 | 199.9994 | 200.34
03.08.2022 12:22:33 | 00:32:28 | 1948 |  | 9.6749 | 226.84 | 372.4795 | 300 | 227.04 | 227.1667 | 300 | 226.84 | 227 | 9.7499 | 227.04 | 227.04 | 653.8794 |  | 8.5868 | 298.7069 | 300 | 300 | 312 |  | 24.6101 | 60 | 1948 | 78.0424 | 60.0713 | -17.9712 | 60 | 799.8595 | 0 | 199.9994 | 200.34
03.08.2022 12:22:35 | 00:32:30 | 1950 |  | 9.9751 | 227.18 | 373.0378 | 300 | 227.28 | 227.5 | 300 | 227.18 | 227.3334 | 9.8251 | 227.28 | 227.28 | 654.4594 |  | 8.5871 | 298.7069 | 300 | 300 | 308 |  | 24.6122 | 60 | 1950 | 78.0326 | 60.0709 | -17.9617 | 60 | 800.6578 | 0 | 199.9994 | 200.34
03.08.2022 12:22:37 | 00:32:32 | 1952 |  | 10.6499 | 227.46 | 373.4975 | 300 | 227.61 | 227.8333 | 300 | 227.46 | 227.6667 | 9.6751 | 227.61 | 227.61 | 655.0694 |  | 8.5866 | 298.7069 | 300 | 300 | 311 |  | 24.6142 | 60 | 1952 | 78.0242 | 60.0721 | -17.9521 | 60 | 801.4475 | 0 | 199.9994 | 200.34
03.08.2022 12:22:39 | 00:32:34 | 1954 |  | 9.75 | 227.8 | 374.0559 | 300 | 228 | 228.1667 | 300 | 227.8 | 228 | 10.0501 | 228 | 228 | 655.7995 |  | 8.5861 | 298.7069 | 300 | 300 | 314 |  | 24.6162 | 60 | 1954 | 78.0164 | 60.0727 | -17.9437 | 60 | 802.3959 | 0 | 199.9994 | 200.34
03.08.2022 12:22:41 | 00:32:36 | 1956 |  | 10.3502 | 228.26 | 374.8112 | 300 | 228.33 | 228.5 | 300 | 228.26 | 228.3334 | 10.1252 | 228.33 | 228.33 | 656.5894 |  | 8.5909 | 300 | 300 | 300 | 313 |  | 24.6182 | 60 | 1956 | 78.0051 | 60.0717 | -17.9334 | 60 | 803.4812 | 0 | 199.9994 | 200.34
03.08.2022 12:22:43 | 00:32:38 | 1958 |  | 10.05 | 228.48 | 375.1724 | 300 | 228.62 | 228.8333 | 300 | 228.48 | 228.6667 | 9.6749 | 228.62 | 228.62 | 657.0994 |  | 8.592 | 298.7069 | 300 | 300 | 313 |  | 24.6204 | 60 | 1958 | 77.9927 | 60.0715 | -17.9212 | 60 | 804.1324 | 0 | 199.9994 | 200.34
03.08.2022 12:22:45 | 00:32:40 | 1960 |  | 9.5251 | 228.84 | 375.7636 | 300 | 228.96 | 229.1667 | 300 | 228.84 | 229 | 9.825 | 228.96 | 228.96 | 657.7995 |  | 8.5921 | 300 | 300 | 300 | 312 |  | 24.6222 | 60 | 1960 | 77.9829 | 60.0713 | -17.9116 | 60 | 805.0636 | 0 | 199.9994 | 200.34
03.08.2022 12:22:47 | 00:32:42 | 1962 |  | 10.425 | 229.14 | 376.2562 | 300 | 229.29 | 229.5 | 300 | 229.14 | 229.3334 | 9.4501 | 229.29 | 229.29 | 658.4294 |  | 8.5926 | 298.7069 | 300 | 300 | 307 |  | 24.6242 | 60 | 1962 | 77.975 | 60.0701 | -17.9049 | 60 | 805.8862 | 0 | 199.9994 | 200.34
03.08.2022 12:22:49 | 00:32:44 | 1964 |  | 10.6499 | 229.53 | 376.8966 | 300 | 229.64 | 229.8333 | 300 | 229.53 | 229.6667 | 10.5 | 229.64 | 229.64 | 659.1695 |  | 8.5925 | 300 | 300 | 300 | 313 |  | 24.6268 | 60 | 1964 | 77.968 | 60.0697 | -17.8983 | 60 | 806.8766 | 0 | 199.9994 | 200.34
03.08.2022 12:22:51 | 00:32:46 | 1966 |  | 10.0499 | 229.87 | 377.4549 | 300 | 229.88 | 230.1667 | 300 | 229.87 | 230 | 10.8 | 229.88 | 229.88 | 659.7495 |  | 8.5935 | 298.7069 | 300 | 300 | 312 |  | 24.6282 | 60 | 1966 | 77.9636 | 60.0705 | -17.8931 | 60 | 807.6749 | 0 | 199.9994 | 200.34
03.08.2022 12:22:53 | 00:32:48 | 1968 |  | 10.1249 | 230.26 | 378.0952 | 300 | 230.36 | 230.5 | 300 | 230.26 | 230.3333 | 9.6 | 230.36 | 230.36 | 660.6194 |  | 8.5898 | 297.4138 | 300 | 300 | 311 |  | 24.6304 | 60 | 1968 | 77.9584 | 60.0711 | -17.8873 | 60 | 808.7952 | 0 | 199.9994 | 200.34
03.08.2022 12:22:55 | 00:32:50 | 1970 |  | 9.15 | 230.48 | 378.4565 | 300 | 230.73 | 230.8334 | 300 | 230.48 | 230.6667 | 10.8749 | 230.73 | 230.73 | 661.2094 |  | 8.5914 | 298.7069 | 300 | 300 | 312 |  | 24.633 | 60 | 1970 | 77.95 | 60.0715 | -17.8785 | 60 | 809.5265 | 0 | 199.9994 | 200.34
03.08.2022 12:22:57 | 00:32:52 | 1972 |  | 8.775 | 230.88 | 379.1133 | 300 | 230.92 | 231.1667 | 300 | 230.88 | 231 | 9.375 | 230.92 | 230.92 | 661.7994 |  | 8.5887 | 298.7069 | 300 | 300 | 312 |  | 24.6346 | 60 | 1972 | 77.9391 | 60.0723 | -17.8668 | 60 | 810.3733 | 0 | 199.9994 | 200.34
03.08.2022 12:22:59 | 00:32:54 | 1974 |  | 10.275 | 231.09 | 379.4581 | 300 | 231.33 | 231.5 | 300 | 231.09 | 231.3333 | 9.975 | 231.33 | 231.33 | 662.4194 |  | 8.5896 | 300 | 300 | 300 | 314 |  | 24.6366 | 60 | 1974 | 77.9265 | 60.0737 | -17.8528 | 60 | 811.1281 | 0 | 199.9994 | 200.34
03.08.2022 12:23:01 | 00:32:56 | 1976 |  | 9.3 | 231.43 | 380.0164 | 300 | 231.61 | 231.8334 | 300 | 231.43 | 231.6667 | 11.0999 | 231.61 | 231.61 | 663.0394 |  | 8.5868 | 298.7069 | 300 | 300 | 312 |  | 24.637 | 60 | 1976 | 77.9108 | 60.0735 | -17.8373 | 60 | 811.9664 | 0 | 199.9994 | 200.34
03.08.2022 12:23:03 | 00:32:58 | 1978 |  | 10.2 | 231.85 | 380.7061 | 300 | 232.06 | 232.1667 | 300 | 231.85 | 232 | 10.0501 | 232.06 | 232.06 | 663.9094 |  | 8.5873 | 297.4138 | 300 | 300 | 312 |  | 24.638 | 60 | 1978 | 77.8946 | 60.0731 | -17.8215 | 60 | 813.1061 | 0 | 199.9994 | 200.34
03.08.2022 12:23:05 | 00:33:00 | 1980 |  | 8.5501 | 232.12 | 381.1494 | 300 | 232.4 | 232.5 | 300 | 232.12 | 232.3333 | 9.3 | 232.4 | 232.4 | 664.5194 |  | 8.5863 | 298.7069 | 300 | 300 | 312 |  | 24.6384 | 60 | 1980 | 77.8809 | 60.0737 | -17.8072 | 60 | 813.8894 | 0 | 199.9994 | 200.34
03.08.2022 12:23:07 | 00:33:02 | 1982 |  | 9.1501 | 232.45 | 381.6913 | 300 | 232.67 | 232.8334 | 300 | 232.45 | 232.6667 | 8.0251 | 232.67 | 232.67 | 665.1194 |  | 8.5864 | 301.2931 | 300 | 300 | 309 |  | 24.6384 | 60 | 1982 | 77.8679 | 60.0743 | -17.7936 | 60 | 814.7013 | 0 | 199.9994 | 200.34
03.08.2022 12:23:09 | 00:33:04 | 1984 |  | 8.8501 | 232.57 | 381.8884 | 300 | 232.85 | 233 | 300 | 232.57 | 232.8334 | 8.4752 | 232.85 | 232.85 | 665.4195 |  | 8.5862 | 298.7069 | 300 | 300 | 311 |  | 24.6388 | 60 | 1984 | 77.8534 | 60.0739 | -17.7795 | 60 | 815.0784 | 0 | 199.9994 | 200.34
03.08.2022 12:23:11 | 00:33:06 | 1986 |  | 8.4749 | 233.07 | 382.7094 | 300 | 233.13 | 233.3333 | 300 | 233.07 | 233.1667 | 8.7 | 233.13 | 233.13 | 666.1994 |  | 8.5876 | 300 | 300 | 300 | 314 |  | 24.6398 | 60 | 1986 | 77.8408 | 60.0737 | -17.7671 | 60 | 816.1794 | 0 | 199.9994 | 200.34
03.08.2022 12:23:13 | 00:33:08 | 1988 |  | 11.3999 | 233.3 | 383.0871 | 300 | 233.53 | 233.6667 | 300 | 233.3 | 233.5 | 9.975 | 233.53 | 233.53 | 666.8295 |  | 8.5862 | 300 | 300 | 300 | 313 |  | 24.6416 | 60 | 1988 | 77.8294 | 60.0745 | -17.7549 | 60 | 816.9571 | 0 | 199.9994 | 200.34
03.08.2022 12:23:15 | 00:33:10 | 1990 |  | 9.4501 | 233.58 | 383.5468 | 300 | 233.83 | 234 | 300 | 233.58 | 233.8333 | 10.05 | 233.83 | 233.83 | 667.4094 |  | 8.5855 | 302.5862 | 300 | 300 | 314 |  | 24.6441 | 60 | 1990 | 77.8183 | 60.0743 | -17.744 | 60 | 817.7168 | 0 | 199.9994 | 200.34
03.08.2022 12:23:17 | 00:33:12 | 1992 |  | 10.5 | 234.09 | 384.3842 | 300 | 234.18 | 234.3334 | 300 | 234.09 | 234.1667 | 9.375 | 234.18 | 234.18 | 668.2694 |  | 8.5859 | 298.7069 | 300 | 300 | 307 |  | 24.6463 | 60 | 1992 | 77.8061 | 60.0747 | -17.7314 | 60 | 818.9043 | 0 | 199.9994 | 200.34
03.08.2022 12:23:19 | 00:33:14 | 1994 |  | 10.2751 | 234.33 | 384.7784 | 300 | 234.47 | 234.6667 | 300 | 234.33 | 234.5 | 8.8499 | 234.47 | 234.47 | 668.7995 |  | 8.5851 | 300 | 300 | 300 | 310 |  | 24.6487 | 60 | 1994 | 77.7957 | 60.0753 | -17.7203 | 60 | 819.5884 | 0 | 199.9994 | 200.34
03.08.2022 12:23:21 | 00:33:16 | 1996 |  | 9.3002 | 234.7 | 385.3859 | 300 | 234.78 | 235 | 300 | 234.7 | 234.8333 | 9.2998 | 234.78 | 234.78 | 669.4794 |  | 8.5839 | 298.7069 | 300 | 300 | 311 |  | 24.6517 | 60 | 1996 | 77.7838 | 60.0749 | -17.7089 | 60 | 820.5059 | 0 | 199.9994 | 200.34
03.08.2022 12:23:23 | 00:33:18 | 1998 |  | 10.2 | 234.95 | 385.7964 | 300 | 235.01 | 235.3334 | 300 | 234.95 | 235.1667 | 9.975 | 235.01 | 235.01 | 669.9594 |  | 8.589 | 300 | 300 | 300 | 313 |  | 24.6549 | 60 | 1998 | 77.7726 | 60.0747 | -17.6979 | 60 | 821.1464 | 0 | 199.9994 | 200.34
03.08.2022 12:23:25 | 00:33:20 | 2000 |  | 9.5249 | 235.33 | 386.4204 | 300 | 235.42 | 235.6667 | 300 | 235.33 | 235.5 | 10.275 | 235.42 | 235.42 | 670.7494 |  | 8.59 | 300 | 300 | 300 | 307 |  | 24.6569 | 60 | 2000 | 77.7611 | 60.0741 | -17.687 | 60 | 822.1804 | 0 | 199.9994 | 200.34
03.08.2022 12:23:27 | 00:33:22 | 2002 |  | 10.35 | 235.69 | 387.0115 | 300 | 235.8 | 236 | 300 | 235.69 | 235.8333 | 10.8751 | 235.8 | 235.8 | 671.4895 |  | 8.5904 | 301.2931 | 300 | 300 | 312 |  | 24.6591 | 60 | 2002 | 77.7513 | 60.0739 | -17.6774 | 60 | 823.1515 | 0 | 199.9994 | 200.34
03.08.2022 12:23:29 | 00:33:24 | 2004 |  | 10.5 | 235.97 | 387.4713 | 300 | 236.15 | 236.3334 | 300 | 235.97 | 236.1667 | 11.2501 | 236.15 | 236.15 | 672.1194 |  | 8.591 | 300 | 300 | 300 | 312 |  | 24.6609 | 60 | 2004 | 77.7429 | 60.0755 | -17.6674 | 60 | 823.9613 | 0 | 199.9994 | 200.34
03.08.2022 12:23:31 | 00:33:26 | 2006 |  | 9.375 | 236.33 | 388.0624 | 300 | 236.46 | 236.6667 | 300 | 236.33 | 236.5 | 10.65 | 236.46 | 236.46 | 672.7895 |  | 8.5906 | 301.2931 | 300 | 300 | 308 |  | 24.6629 | 60 | 2006 | 77.7318 | 60.0765 | -17.6553 | 60 | 824.8624 | 0 | 199.9994 | 200.34
03.08.2022 12:23:33 | 00:33:28 | 2008 |  | 9.7501 | 236.73 | 388.7192 | 300 | 236.92 | 237 | 300 | 236.73 | 236.8333 | 11.3251 | 236.92 | 236.92 | 673.6494 |  | 8.5911 | 298.7069 | 300 | 300 | 311 |  | 24.6655 | 60 | 2008 | 77.7176 | 60.0759 | -17.6417 | 60 | 825.9792 | 0 | 199.9994 | 200.34
03.08.2022 12:23:35 | 00:33:30 | 2010 |  | 10.2748 | 236.94 | 389.0641 | 300 | 237.22 | 237.3333 | 300 | 236.94 | 237.1667 | 9.8998 | 237.22 | 237.22 | 674.1595 |  | 8.5917 | 298.7069 | 300 | 300 | 310 |  | 24.6667 | 60 | 2010 | 77.7038 | 60.0743 | -17.6295 | 60 | 826.6241 | 0 | 199.9994 | 200.34
03.08.2022 12:23:37 | 00:33:32 | 2012 |  | 10.425 | 237.27 | 389.6059 | 300 | 237.66 | 237.6667 | 300 | 237.27 | 237.5 | 9.975 | 237.66 | 237.66 | 674.9295 |  | 8.5881 | 298.7069 | 300 | 300 | 308 |  | 24.6683 | 60 | 2012 | 77.6927 | 60.0735 | -17.6192 | 60 | 827.606 | 0 | 199.9994 | 200.34
03.08.2022 12:23:39 | 00:33:34 | 2014 |  | 10.1248 | 237.7 | 390.312 | 300 | 237.78 | 238 | 300 | 237.7 | 237.8333 | 10.5 | 237.78 | 237.78 | 675.4794 |  | 8.588 | 298.7069 | 300 | 300 | 314 |  | 24.6699 | 60 | 2014 | 77.6871 | 60.0723 | -17.6148 | 60 | 828.432 | 0 | 199.9994 | 200.34
03.08.2022 12:23:41 | 00:33:36 | 2016 |  | 11.1749 | 238.12 | 391.0017 | 300 | 238.25 | 238.3333 | 300 | 238.12 | 238.1667 | 8.2499 | 238.25 | 238.25 | 676.3694 |  | 8.5871 | 300 | 300 | 300 | 307 |  | 24.6717 | 60 | 2016 | 77.6831 | 60.0705 | -17.6126 | 60 | 829.5917 | 0 | 199.9994 | 200.34
03.08.2022 12:23:43 | 00:33:38 | 2018 |  | 9.3002 | 238.29 | 391.2808 | 300 | 238.62 | 238.6667 | 300 | 238.29 | 238.5 | 9.6751 | 238.62 | 238.62 | 676.9094 |  | 8.5894 | 301.2931 | 300 | 300 | 308 |  | 24.6735 | 60 | 2018 | 77.6835 | 60.0707 | -17.6128 | 60 | 830.2408 | 0 | 199.9994 | 200.34
03.08.2022 12:23:45 | 00:33:40 | 2020 |  | 8.2499 | 238.76 | 392.0526 | 300 | 238.76 | 239 | 300 | 238.76 | 238.8334 | 9 | 238.76 | 238.76 | 677.5194 |  | 8.5897 | 297.4138 | 300 | 300 | 311 |  | 24.6754 | 60 | 2020 | 77.6833 | 60.0689 | -17.6144 | 60 | 831.1526 | 0 | 199.9994 | 200.34
03.08.2022 12:23:47 | 00:33:42 | 2022 |  | 9.975 | 238.94 | 392.3481 | 300 | 239.07 | 239.3333 | 300 | 238.94 | 239.1667 | 8.8501 | 239.07 | 239.07 | 678.0094 |  | 8.5857 | 298.7069 | 300 | 300 | 310 |  | 24.678 | 60 | 2022 | 77.6839 | 60.0689 | -17.615 | 60 | 831.7581 | 0 | 199.9994 | 200.34
03.08.2022 12:23:49 | 00:33:44 | 2024 |  | 9.5249 | 239.22 | 392.8079 | 300 | 239.45 | 239.6667 | 300 | 239.22 | 239.5 | 10.7251 | 239.45 | 239.45 | 678.6694 |  | 8.5855 | 300 | 300 | 300 | 309 |  | 24.6802 | 60 | 2024 | 77.6843 | 60.0703 | -17.614 | 60 | 832.5979 | 0 | 199.9994 | 200.34
03.08.2022 12:23:51 | 00:33:46 | 2026 |  | 10.5748 | 239.62 | 393.4647 | 300 | 239.8 | 240 | 300 | 239.62 | 239.8334 | 10.6501 | 239.8 | 239.8 | 679.4194 |  | 8.5851 | 298.7069 | 300 | 300 | 311 |  | 24.6826 | 60 | 2026 | 77.6801 | 60.0713 | -17.6088 | 60 | 833.6047 | 0 | 199.9994 | 200.34
03.08.2022 12:23:53 | 00:33:48 | 2028 |  | 11.5499 | 240.03 | 394.1379 | 300 | 240.19 | 240.3333 | 300 | 240.03 | 240.1667 | 9.6751 | 240.19 | 240.19 | 680.2194 |  | 8.584 | 300 | 300 | 300 | 309 |  | 24.685 | 60 | 2028 | 77.669 | 60.0727 | -17.5963 | 60 | 834.6679 | 0 | 199.9994 | 200.34
03.08.2022 12:23:55 | 00:33:50 | 2030 |  | 11.4751 | 240.35 | 394.6634 | 300 | 240.49 | 240.6667 | 300 | 240.35 | 240.5 | 10.2748 | 240.49 | 240.49 | 680.8394 |  | 8.5843 | 298.7069 | 300 | 300 | 308 |  | 24.6872 | 60 | 2030 | 77.6558 | 60.0733 | -17.5825 | 60 | 835.4934 | 0 | 199.9994 | 200.34
03.08.2022 12:23:57 | 00:33:52 | 2032 |  | 10.2751 | 240.76 | 395.3366 | 300 | 240.74 | 241 | 300 | 240.76 | 241 | 9.6 | 240.74 | 240.74 | 681.4994 |  | 8.584 | 298.7069 | 300 | 300 | 312 |  | 24.6884 | 60 | 2032 | 77.6391 | 60.0733 | -17.5658 | 60 | 836.4166 | 0 | 199.9994 | 200.34
03.08.2022 12:23:59 | 00:33:54 | 2034 |  | 9.6751 | 241.15 | 395.977 | 300 | 241.17 | 241.3333 | 300 | 241.15 | 241.3333 | 9.7499 | 241.17 | 241.17 | 682.3194 |  | 8.5836 | 301.2931 | 300 | 300 | 312 |  | 24.6896 | 60 | 2034 | 77.6229 | 60.0731 | -17.5498 | 60 | 837.487 | 0 | 199.9994 | 200.34
03.08.2022 12:24:01 | 00:33:56 | 2036 |  | 10.7252 | 241.4 | 396.3875 | 300 | 241.47 | 241.6667 | 300 | 241.4 | 241.5 | 11.1749 | 241.47 | 241.47 | 682.8694 |  | 8.5818 | 297.4138 | 300 | 300 | 310 |  | 24.691 | 60 | 2036 | 77.6068 | 60.0739 | -17.5329 | 60 | 838.1976 | 0 | 199.9994 | 200.34
03.08.2022 12:24:03 | 00:33:58 | 2038 |  | 9.8249 | 241.64 | 396.7816 | 300 | 241.79 | 242 | 300 | 241.64 | 241.8333 | 9.15 | 241.79 | 241.79 | 683.4294 |  | 8.5822 | 297.4138 | 300 | 300 | 309 |  | 24.6914 | 60 | 2038 | 77.5924 | 60.0737 | -17.5187 | 60 | 838.9116 | 0 | 199.9994 | 200.34
03.08.2022 12:24:05 | 00:34:00 | 2040 |  | 10.1249 | 242.19 | 397.6848 | 300 | 242.23 | 242.3334 | 300 | 242.19 | 242.3334 | 10.275 | 242.23 | 242.23 | 684.4195 |  | 8.5873 | 298.7069 | 300 | 300 | 308 |  | 24.6924 | 60 | 2040 | 77.5786 | 60.0733 | -17.5052 | 60 | 840.2548 | 0 | 199.9994 | 200.34
03.08.2022 12:24:07 | 00:34:02 | 2042 |  | 11.625 | 242.46 | 398.1281 | 300 | 242.39 | 242.6667 | 300 | 242.46 | 242.6667 | 10.275 | 242.39 | 242.39 | 684.8494 |  | 8.5884 | 300 | 300 | 300 | 311 |  | 24.6938 | 60 | 2042 | 77.5667 | 60.0723 | -17.4944 | 60 | 840.8581 | 0 | 199.9994 | 200.34
03.08.2022 12:24:09 | 00:34:04 | 2044 |  | 9.375 | 242.75 | 398.6043 | 300 | 242.84 | 243 | 300 | 242.75 | 243 | 9.0751 | 242.84 | 242.84 | 685.5894 |  | 8.5888 | 300 | 300 | 300 | 309 |  | 24.6944 | 60 | 2044 | 77.5573 | 60.0713 | -17.486 | 60 | 841.7843 | 0 | 199.9994 | 200.34
03.08.2022 12:24:11 | 00:34:06 | 2046 |  | 10.2752 | 243.19 | 399.3268 | 300 | 243.16 | 243.3334 | 300 | 243.19 | 243.3334 | 11.4001 | 243.16 | 243.16 | 686.3494 |  | 8.5884 | 300 | 300 | 300 | 313 |  | 24.6956 | 60 | 2046 | 77.5517 | 60.0709 | -17.4808 | 60 | 842.8268 | 0 | 199.9994 | 200.34
03.08.2022 12:24:13 | 00:34:08 | 2048 |  | 10.0501 | 243.44 | 399.7373 | 300 | 243.44 | 243.6667 | 300 | 243.44 | 243.6667 | 10.9501 | 243.44 | 243.44 | 686.8795 |  | 8.5899 | 301.2931 | 300 | 300 | 308 |  | 24.697 | 60 | 2048 | 77.5487 | 60.0705 | -17.4782 | 60 | 843.5173 | 0 | 199.9994 | 200.34
03.08.2022 12:24:15 | 00:34:10 | 2050 |  | 9.6001 | 243.83 | 400.3777 | 300 | 243.91 | 244 | 300 | 243.83 | 244 | 9.8251 | 243.91 | 243.91 | 687.7395 |  | 8.5887 | 298.7069 | 300 | 300 | 307 |  | 24.6984 | 60 | 2050 | 77.545 | 60.0711 | -17.4739 | 60 | 844.6277 | 0 | 199.9994 | 200.34
03.08.2022 12:24:17 | 00:34:12 | 2052 |  | 10.2 | 244.09 | 400.8046 | 300 | 244.3 | 244.3333 | 300 | 244.09 | 244.3333 | 10.425 | 244.3 | 244.3 | 688.3895 |  | 8.5855 | 300 | 300 | 300 | 311 |  | 24.6992 | 60 | 2052 | 77.539 | 60.0701 | -17.4689 | 60 | 845.4446 | 0 | 199.9994 | 200.34
03.08.2022 12:24:19 | 00:34:14 | 2054 |  | 9.8998 | 244.47 | 401.4286 | 300 | 244.47 | 244.6667 | 300 | 244.47 | 244.6667 | 8.7 | 244.47 | 244.47 | 688.9395 |  | 8.5878 | 300 | 300 | 300 | 313 |  | 24.701 | 60 | 2054 | 77.5342 | 60.0703 | -17.4639 | 60 | 846.2386 | 0 | 199.9994 | 200.34
03.08.2022 12:24:21 | 00:34:16 | 2056 |  | 10.875 | 244.8 | 401.9705 | 300 | 244.83 | 245 | 300 | 244.8 | 245 | 8.625 | 244.83 | 244.83 | 689.6295 |  | 8.5851 | 300 | 300 | 300 | 312 |  | 24.7022 | 60 | 2056 | 77.5282 | 60.0705 | -17.4577 | 60 | 847.1405 | 0 | 199.9994 | 200.34
03.08.2022 12:24:23 | 00:34:18 | 2058 |  | 10.5 | 245.15 | 402.5451 | 300 | 245.07 | 245.3333 | 300 | 245.15 | 245.3333 | 10.425 | 245.07 | 245.07 | 690.2194 |  | 8.5837 | 301.2931 | 300 | 300 | 307 |  | 24.7042 | 60 | 2058 | 77.5206 | 60.0717 | -17.4489 | 60 | 847.9552 | 0 | 199.9994 | 200.34
03.08.2022 12:24:25 | 00:34:20 | 2060 |  | 10.275 | 245.54 | 403.1856 | 300 | 245.45 | 245.6667 | 300 | 245.54 | 245.6667 | 9.975 | 245.45 | 245.45 | 690.9894 |  | 8.5834 | 297.4138 | 300 | 300 | 309 |  | 24.7073 | 60 | 2060 | 77.5111 | 60.0729 | -17.4382 | 60 | 848.9756 | 0 | 199.9994 | 200.34
03.08.2022 12:24:27 | 00:34:22 | 2062 |  | 10.7251 | 245.87 | 403.7274 | 300 | 245.86 | 246 | 300 | 245.87 | 246 | 10.2748 | 245.86 | 245.86 | 691.7294 |  | 8.5841 | 298.7069 | 300 | 300 | 313 |  | 24.7097 | 60 | 2062 | 77.4977 | 60.0733 | -17.4244 | 60 | 849.9275 | 0 | 199.9994 | 200.34
03.08.2022 12:24:29 | 00:34:24 | 2064 |  | 9.3 | 246.17 | 404.2201 | 300 | 246.16 | 246.3333 | 300 | 246.17 | 246.3333 | 10.575 | 246.16 | 246.16 | 692.3295 |  | 8.5845 | 298.7069 | 300 | 300 | 310 |  | 24.7123 | 60 | 2064 | 77.4822 | 60.0745 | -17.4077 | 60 | 850.7201 | 0 | 199.9994 | 200.34
03.08.2022 12:24:31 | 00:34:26 | 2066 |  | 9.7499 | 246.58 | 404.8933 | 300 | 246.44 | 246.6667 | 300 | 246.58 | 246.6667 | 10.125 | 246.44 | 246.44 | 693.0194 |  | 8.5839 | 298.7069 | 300 | 300 | 311 |  | 24.7143 | 60 | 2066 | 77.4642 | 60.0733 | -17.3909 | 60 | 851.6733 | 0 | 199.9994 | 200.34
03.08.2022 12:24:33 | 00:34:28 | 2068 |  | 10.125 | 246.78 | 405.2217 | 300 | 246.86 | 247 | 300 | 246.78 | 247 | 10.05 | 246.86 | 246.86 | 693.6395 |  | 8.5836 | 300 | 300 | 300 | 314 |  | 24.7163 | 60 | 2068 | 77.4491 | 60.0709 | -17.3782 | 60 | 852.4217 | 0 | 199.9994 | 200.34
03.08.2022 12:24:35 | 00:34:30 | 2070 |  | 10.0501 | 247.17 | 405.8621 | 300 | 247.21 | 247.3333 | 300 | 247.17 | 247.3333 | 10.125 | 247.21 | 247.21 | 694.3794 |  | 8.5834 | 298.7069 | 300 | 300 | 311 |  | 24.7175 | 60 | 2070 | 77.4401 | 60.0705 | -17.3696 | 60 | 853.4121 | 0 | 199.9994 | 200.34
03.08.2022 12:24:37 | 00:34:32 | 2072 |  | 10.275 | 247.52 | 406.4368 | 300 | 247.5 | 247.6667 | 300 | 247.52 | 247.6667 | 9.525 | 247.5 | 247.5 | 695.0195 |  | 8.5836 | 298.7069 | 300 | 300 | 310 |  | 24.7195 | 60 | 2072 | 77.4365 | 60.0681 | -17.3684 | 60 | 854.2768 | 0 | 199.9994 | 200.34
03.08.2022 12:24:39 | 00:34:34 | 2074 |  | 9.0752 | 247.92 | 407.0936 | 300 | 247.79 | 248 | 300 | 247.92 | 248 | 8.8499 | 247.79 | 247.79 | 695.7094 |  | 8.5826 | 300 | 300 | 300 | 310 |  | 24.7205 | 60 | 2074 | 77.4365 | 60.0673 | -17.3692 | 60 | 855.2236 | 0 | 199.9994 | 200.34
03.08.2022 12:24:41 | 00:34:36 | 2076 |  | 9.6749 | 248.15 | 407.4713 | 300 | 248.13 | 248.3333 | 300 | 248.15 | 248.3333 | 9.4498 | 248.13 | 248.13 | 696.2795 |  | 8.5824 | 300 | 300 | 300 | 312 |  | 24.7229 | 60 | 2076 | 77.4393 | 60.0667 | -17.3726 | 60 | 855.9413 | 0 | 199.9994 | 200.34
03.08.2022 12:24:43 | 00:34:38 | 2078 |  | 9.3749 | 248.38 | 407.849 | 300 | 248.39 | 248.6667 | 300 | 248.38 | 248.6667 | 11.025 | 248.39 | 248.39 | 696.7695 |  | 8.5807 | 298.7069 | 300 | 300 | 312 |  | 24.7253 | 60 | 2078 | 77.4411 | 60.0651 | -17.376 | 60 | 856.579 | 0 | 199.9994 | 200.34
03.08.2022 12:24:45 | 00:34:40 | 2080 |  | 10.2 | 248.81 | 408.555 | 300 | 248.76 | 249 | 300 | 248.81 | 249 | 10.7999 | 248.76 | 248.76 | 697.5694 |  | 8.5819 | 300 | 300 | 300 | 310 |  | 24.7277 | 60 | 2080 | 77.4437 | 60.0645 | -17.3792 | 60 | 857.655 | 0 | 199.9994 | 200.34
03.08.2022 12:24:47 | 00:34:42 | 2082 |  | 11.5498 | 249.17 | 409.1461 | 300 | 249.26 | 249.3334 | 300 | 249.17 | 249.3334 | 10.5 | 249.26 | 249.26 | 698.4294 |  | 8.5861 | 298.7069 | 300 | 300 | 311 |  | 24.7303 | 60 | 2082 | 77.4467 | 60.0649 | -17.3819 | 60 | 858.7461 | 0 | 199.9994 | 200.34
03.08.2022 12:24:49 | 00:34:44 | 2084 |  | 10.35 | 249.51 | 409.7044 | 300 | 249.57 | 249.6667 | 300 | 249.51 | 249.6667 | 10.5001 | 249.57 | 249.57 | 699.0794 |  | 8.587 | 298.7069 | 300 | 300 | 309 |  | 24.7321 | 60 | 2084 | 77.4469 | 60.0665 | -17.3804 | 60 | 859.6145 | 0 | 199.9994 | 200.34
03.08.2022 12:24:51 | 00:34:46 | 2086 |  | 10.3503 | 249.92 | 410.3777 | 300 | 249.79 | 250 | 300 | 249.92 | 250 | 8.7751 | 249.79 | 249.79 | 699.7094 |  | 8.5867 | 297.4138 | 300 | 300 | 310 |  | 24.7339 | 60 | 2086 | 77.4419 | 60.0683 | -17.3736 | 60 | 860.5077 | 0 | 199.9994 | 200.34
03.08.2022 12:24:53 | 00:34:48 | 2088 |  | 10.4251 | 250.19 | 410.821 | 300 | 250.16 | 250.3333 | 300 | 250.19 | 250.3333 | 10.0501 | 250.16 | 250.16 | 700.3494 |  | 8.5864 | 298.7069 | 300 | 300 | 311 |  | 24.7357 | 60 | 2088 | 77.4301 | 60.0661 | -17.364 | 60 | 861.3211 | 0 | 199.9994 | 200.34
03.08.2022 12:24:55 | 00:34:50 | 2090 |  | 9.3751 | 250.55 | 411.4122 | 300 | 250.43 | 250.6667 | 300 | 250.55 | 250.6667 | 10.9499 | 250.43 | 250.43 | 700.9795 |  | 8.5871 | 300 | 300 | 300 | 308 |  | 24.7382 | 60 | 2090 | 77.415 | 60.0621 | -17.353 | 60 | 862.1822 | 0 | 199.9994 | 200.34
03.08.2022 12:24:57 | 00:34:52 | 2092 |  | 8.925 | 250.9 | 411.9869 | 300 | 250.91 | 251 | 300 | 250.9 | 251 | 10.0501 | 250.91 | 250.91 | 701.8095 |  | 8.5892 | 300 | 300 | 300 | 309 |  | 24.7396 | 60 | 2092 | 77.4138 | 60.0611 | -17.3528 | 60 | 863.2369 | 0 | 199.9994 | 200.34
03.08.2022 12:24:59 | 00:34:54 | 2094 |  | 9.7498 | 251.17 | 412.4302 | 300 | 251.25 | 251.3334 | 300 | 251.17 | 251.3334 | 10.5748 | 251.25 | 251.25 | 702.4194 |  | 8.5873 | 301.2931 | 300 | 300 | 311 |  | 24.7414 | 60 | 2094 | 77.4184 | 60.0613 | -17.3572 | 60 | 864.0202 | 0 | 199.9994 | 200.34
03.08.2022 12:25:01 | 00:34:56 | 2096 |  | 7.5 | 251.38 | 412.7751 | 300 | 251.5 | 251.6667 | 300 | 251.38 | 251.6667 | 7.65 | 251.5 | 251.5 | 702.8795 |  | 8.5871 | 298.7069 | 300 | 300 | 312 |  | 24.744 | 60 | 2096 | 77.421 | 60.0613 | -17.3598 | 60 | 864.6151 | 0 | 199.9994 | 200.34
03.08.2022 12:25:03 | 00:34:58 | 2098 |  | 7.5001 | 251.85 | 413.5468 | 300 | 251.84 | 252 | 300 | 251.85 | 252 | 7.3501 | 251.84 | 251.84 | 703.6894 |  | 8.5836 | 297.4138 | 300 | 300 | 311 |  | 24.746 | 60 | 2098 | 77.419 | 60.0611 | -17.358 | 60 | 865.7268 | 0 | 199.9994 | 200.34
03.08.2022 12:25:05 | 00:35:00 | 2100 |  | 8.9249 | 251.9 | 413.6289 | 300 | 251.93 | 252.1667 | 300 | 251.9 | 252.1667 | 9.4498 | 251.93 | 251.93 | 703.8295 |  | 8.5851 | 300 | 300 | 300 | 306 |  | 24.748 | 60 | 2100 | 77.4164 | 60.0621 | -17.3544 | 60 | 865.899 | 0 | 199.9994 | 200.34
03.08.2022 12:25:07 | 00:35:02 | 2102 |  | 8.5502 | 252.17 | 414.0723 | 300 | 252.23 | 252.5 | 300 | 252.17 | 252.5 | 8.4752 | 252.23 | 252.23 | 704.3995 |  | 8.582 | 298.7069 | 300 | 300 | 306 |  | 24.7496 | 60 | 2102 | 77.411 | 60.0631 | -17.3479 | 60 | 866.6423 | 0 | 199.9994 | 200.34
03.08.2022 12:25:09 | 00:35:04 | 2104 |  | 10.875 | 252.57 | 414.7291 | 300 | 252.76 | 252.8333 | 300 | 252.57 | 252.8333 | 10.275 | 252.76 | 252.76 | 705.3294 |  | 8.581 | 300 | 300 | 300 | 313 |  | 24.7518 | 60 | 2104 | 77.4008 | 60.0639 | -17.3369 | 60 | 867.8291 | 0 | 199.9994 | 200.34
03.08.2022 12:25:11 | 00:35:06 | 2106 |  | 11.9249 | 252.99 | 415.4188 | 300 | 252.97 | 253.1667 | 300 | 252.99 | 253.1667 | 10.8 | 252.97 | 252.97 | 705.9595 |  | 8.5819 | 301.2931 | 300 | 300 | 311 |  | 24.7542 | 60 | 2106 | 77.3889 | 60.0651 | -17.3239 | 60 | 868.7288 | 0 | 199.9994 | 200.34
03.08.2022 12:25:13 | 00:35:08 | 2108 |  | 11.4751 | 253.35 | 416.0099 | 300 | 253.3 | 253.5 | 300 | 253.35 | 253.5 | 9.75 | 253.3 | 253.3 | 706.6495 |  | 8.5822 | 298.7069 | 300 | 300 | 313 |  | 24.7556 | 60 | 2108 | 77.3747 | 60.0667 | -17.308 | 60 | 869.6499 | 0 | 199.9994 | 200.34
03.08.2022 12:25:15 | 00:35:10 | 2110 |  | 10.35 | 253.76 | 416.6831 | 300 | 253.67 | 253.8334 | 300 | 253.76 | 253.8334 | 10.2751 | 253.67 | 253.67 | 707.4294 |  | 8.5824 | 298.7069 | 300 | 300 | 313 |  | 24.7568 | 60 | 2110 | 77.357 | 60.0657 | -17.2914 | 60 | 870.6931 | 0 | 199.9994 | 200.34
03.08.2022 12:25:17 | 00:35:12 | 2112 |  | 10.6501 | 254.1 | 417.2414 | 300 | 254.06 | 254.1667 | 300 | 254.1 | 254.1667 | 11.25 | 254.06 | 254.06 | 708.1594 |  | 8.5822 | 300 | 300 | 300 | 313 |  | 24.7582 | 60 | 2112 | 77.3384 | 60.0623 | -17.2761 | 60 | 871.6414 | 0 | 199.9994 | 200.34
03.08.2022 12:25:19 | 00:35:14 | 2114 |  | 9.3002 | 254.37 | 417.6848 | 300 | 254.34 | 254.5 | 300 | 254.37 | 254.5 | 9.5249 | 254.34 | 254.34 | 708.7095 |  | 8.5821 | 298.7069 | 300 | 300 | 312 |  | 24.7592 | 60 | 2114 | 77.3285 | 60.0613 | -17.2673 | 60 | 872.3648 | 0 | 199.9994 | 200.34
03.08.2022 12:25:21 | 00:35:16 | 2116 |  | 9.6001 | 254.77 | 418.3416 | 300 | 254.8 | 254.8333 | 300 | 254.77 | 254.8333 | 10.2751 | 254.8 | 254.8 | 709.5695 |  | 8.5811 | 298.7069 | 300 | 300 | 311 |  | 24.76 | 60 | 2116 | 77.3261 | 60.0591 | -17.2671 | 60 | 873.4816 | 0 | 199.9994 | 200.34
03.08.2022 12:25:23 | 00:35:18 | 2118 |  | 9.0749 | 255 | 418.7193 | 300 | 254.94 | 255.1667 | 300 | 255 | 255.1667 | 9.7498 | 254.94 | 254.94 | 709.9395 |  | 8.5808 | 300 | 300 | 300 | 308 |  | 24.7596 | 60 | 2118 | 77.3281 | 60.0579 | -17.2703 | 60 | 873.9993 | 0 | 199.9994 | 200.34
03.08.2022 12:25:25 | 00:35:20 | 2120 |  | 8.7749 | 255.38 | 419.3432 | 300 | 255.43 | 255.5 | 300 | 255.38 | 255.5 | 8.7 | 255.43 | 255.43 | 710.8095 |  | 8.5802 | 300 | 300 | 300 | 313 |  | 24.7604 | 60 | 2120 | 77.3342 | 60.0569 | -17.2773 | 60 | 875.1133 | 0 | 199.9994 | 200.34
03.08.2022 12:25:27 | 00:35:22 | 2122 |  | 9.8252 | 255.58 | 419.6716 | 300 | 255.64 | 255.8334 | 300 | 255.58 | 255.8334 | 9.7501 | 255.64 | 255.64 | 711.2195 |  | 8.5796 | 298.7069 | 300 | 300 | 313 |  | 24.7606 | 60 | 2122 | 77.3404 | 60.0562 | -17.2841 | 60 | 875.6516 | 0 | 199.9994 | 200.34
03.08.2022 12:25:29 | 00:35:24 | 2124 |  | 9.7501 | 255.94 | 420.2628 | 300 | 255.96 | 256.1667 | 300 | 255.94 | 256.1667 | 8.775 | 255.96 | 255.96 | 711.8995 |  | 8.5816 | 298.7069 | 300 | 300 | 312 |  | 24.7616 | 60 | 2124 | 77.3452 | 60.0569 | -17.2883 | 60 | 876.5628 | 0 | 199.9994 | 200.34
03.08.2022 12:25:31 | 00:35:26 | 2126 |  | 10.7248 | 256.3101 | 420.8704 | 300 | 256.24 | 256.5 | 300 | 256.3101 | 256.5 | 9.975 | 256.24 | 256.24 | 712.5495 |  | 8.5856 | 298.7069 | 300 | 300 | 310 |  | 24.7624 | 60 | 2126 | 77.3472 | 60.0581 | -17.2892 | 60 | 877.4504 | 0 | 199.9994 | 200.34
03.08.2022 12:25:33 | 00:35:28 | 2128 |  | 11.5499 | 256.6801 | 421.4779 | 300 | 256.6 | 256.8333 | 300 | 256.6801 | 256.8333 | 10.575 | 256.6 | 256.6 | 713.2795 |  | 8.5853 | 300 | 300 | 300 | 311 |  | 24.7652 | 60 | 2128 | 77.3442 | 60.0587 | -17.2855 | 60 | 878.4179 | 0 | 199.9994 | 200.34
03.08.2022 12:25:35 | 00:35:30 | 2130 |  | 10.1246 | 257.01 | 422.0197 | 300 | 256.97 | 257.1667 | 300 | 257.01 | 257.1667 | 10.9497 | 256.97 | 256.97 | 713.9794 |  | 8.5857 | 300 | 300 | 300 | 311 |  | 24.7673 | 60 | 2130 | 77.3362 | 60.0599 | -17.2763 | 60 | 879.3297 | 0 | 199.9994 | 200.34
03.08.2022 12:25:37 | 00:35:32 | 2132 |  | 10.4247 | 257.48 | 422.7915 | 300 | 257.37 | 257.5 | 300 | 257.48 | 257.5 | 10.7252 | 257.37 | 257.37 | 714.8495 |  | 8.5858 | 300 | 300 | 300 | 311 |  | 24.7699 | 60 | 2132 | 77.3253 | 60.0591 | -17.2663 | 60 | 880.5015 | 0 | 199.9994 | 200.34
03.08.2022 12:25:39 | 00:35:34 | 2134 |  | 9.7504 | 257.66 | 423.087 | 300 | 257.7 | 257.8334 | 300 | 257.66 | 257.8334 | 9.6002 | 257.7 | 257.7 | 715.3594 |  | 8.5845 | 297.4138 | 300 | 300 | 310 |  | 24.7721 | 60 | 2134 | 77.3127 | 60.0589 | -17.2538 | 60 | 881.127 | 0 | 199.9994 | 200.34
03.08.2022 12:25:41 | 00:35:36 | 2136 |  | 9.0749 | 258.07 | 423.7603 | 300 | 258.03 | 258.1667 | 300 | 258.07 | 258.1667 | 9.5249 | 258.03 | 258.03 | 716.0995 |  | 8.586 | 297.4138 | 300 | 300 | 311 |  | 24.7745 | 60 | 2136 | 77.3027 | 60.0577 | -17.245 | 60 | 882.1303 | 0 | 199.9994 | 200.34
03.08.2022 12:25:43 | 00:35:38 | 2138 |  | 9.5251 | 258.3101 | 424.1544 | 300 | 258.25 | 258.5 | 300 | 258.3101 | 258.5 | 9.6002 | 258.25 | 258.25 | 716.5595 |  | 8.586 | 298.7069 | 300 | 300 | 312 |  | 24.7767 | 60 | 2138 | 77.2954 | 60.0579 | -17.2376 | 60 | 882.7445 | 0 | 199.9994 | 200.34
03.08.2022 12:25:45 | 00:35:40 | 2140 |  | 9.0003 | 258.69 | 424.7783 | 300 | 258.64 | 258.8333 | 300 | 258.69 | 258.8333 | 9.1498 | 258.64 | 258.64 | 717.3294 |  | 8.5821 | 298.7069 | 300 | 300 | 308 |  | 24.7791 | 60 | 2140 | 77.289 | 60.0591 | -17.23 | 60 | 883.7583 | 0 | 199.9994 | 200.34
03.08.2022 12:25:47 | 00:35:42 | 2142 |  | 10.1997 | 258.93 | 425.1725 | 300 | 258.98 | 259.1667 | 300 | 258.93 | 259.1667 | 10.7249 | 258.98 | 258.98 | 717.9095 |  | 8.5823 | 298.7069 | 300 | 300 | 308 |  | 24.7813 | 60 | 2142 | 77.28 | 60.0593 | -17.2207 | 60 | 884.4925 | 0 | 199.9994 | 200.34
03.08.2022 12:25:49 | 00:35:44 | 2144 |  | 10.6501 | 259.2701 | 425.7308 | 300 | 259.25 | 259.5 | 300 | 259.2701 | 259.5 | 9.0749 | 259.25 | 259.25 | 718.5195 |  | 8.5801 | 298.7069 | 300 | 300 | 310 |  | 24.7829 | 60 | 2144 | 77.2696 | 60.0587 | -17.2109 | 60 | 885.3208 | 0 | 199.9994 | 200.34
03.08.2022 12:25:51 | 00:35:46 | 2146 |  | 10.8749 | 259.67 | 426.3875 | 300 | 259.68 | 259.8333 | 300 | 259.67 | 259.8333 | 9.375 | 259.68 | 259.68 | 719.3495 |  | 8.58 | 298.7069 | 300 | 300 | 314 |  | 24.7847 | 60 | 2146 | 77.2593 | 60.0581 | -17.2013 | 60 | 886.4076 | 0 | 199.9994 | 200.34
03.08.2022 12:25:53 | 00:35:48 | 2148 |  | 10.5748 | 260.11 | 427.11 | 300 | 259.85 | 260.1667 | 300 | 260.11 | 260.1667 | 10.9502 | 259.85 | 259.85 | 719.9594 |  | 8.5813 | 300 | 300 | 300 | 308 |  | 24.7855 | 60 | 2148 | 77.2523 | 60.0579 | -17.1945 | 60 | 887.3 | 0 | 199.9994 | 200.34
03.08.2022 12:25:55 | 00:35:50 | 2150 |  | 9.5249 | 260.38 | 427.5534 | 300 | 260.23 | 260.5 | 300 | 260.38 | 260.5 | 9.5249 | 260.23 | 260.23 | 720.6094 |  | 8.5803 | 297.4138 | 300 | 300 | 310 |  | 24.7869 | 60 | 2150 | 77.2457 | 60.0581 | -17.1876 | 60 | 888.1234 | 0 | 199.9994 | 200.34
03.08.2022 12:25:57 | 00:35:52 | 2152 |  | 8.475 | 260.68 | 428.046 | 300 | 260.71 | 260.8333 | 300 | 260.68 | 260.8333 | 11.4001 | 260.71 | 260.71 | 721.3895 |  | 8.5821 | 298.7069 | 300 | 300 | 312 |  | 24.7885 | 60 | 2152 | 77.2393 | 60.0577 | -17.1816 | 60 | 889.096 | 0 | 199.9994 | 200.34
03.08.2022 12:25:59 | 00:35:54 | 2154 |  | 9.15 | 260.94 | 428.4729 | 300 | 260.95 | 261.1667 | 300 | 260.94 | 261.1667 | 11.1001 | 260.95 | 260.95 | 721.8894 |  | 8.5792 | 300 | 300 | 300 | 309 |  | 24.7893 | 60 | 2154 | 77.2322 | 60.0569 | -17.1754 | 60 | 889.7629 | 0 | 199.9994 | 200.34
03.08.2022 12:26:01 | 00:35:56 | 2156 |  | 10.1999 | 261.24 | 428.9656 | 300 | 261.37 | 261.5 | 300 | 261.24 | 261.5 | 9.6751 | 261.37 | 261.37 | 722.6095 |  | 8.5786 | 300 | 300 | 300 | 310 |  | 24.7905 | 60 | 2156 | 77.2264 | 60.056 | -17.1704 | 60 | 890.6756 | 0 | 199.9994 | 200.34
03.08.2022 12:26:03 | 00:35:58 | 2158 |  | 10.35 | 261.6 | 429.5567 | 300 | 261.71 | 261.8333 | 300 | 261.6 | 261.8333 | 10.4251 | 261.71 | 261.71 | 723.3095 |  | 8.579 | 298.7069 | 300 | 300 | 307 |  | 24.7925 | 60 | 2158 | 77.2228 | 60.0562 | -17.1666 | 60 | 891.6067 | 0 | 199.9994 | 200.34
03.08.2022 12:26:05 | 00:36:00 | 2160 |  | 11.025 | 262.04 | 430.2792 | 300 | 262 | 262.1667 | 300 | 262.04 | 262.1667 | 9.5249 | 262 | 262 | 724.0395 |  | 8.5783 | 300 | 300 | 300 | 308 |  | 24.7941 | 60 | 2160 | 77.22 | 60.0562 | -17.1637 | 60 | 892.6192 | 0 | 199.9994 | 200.34
03.08.2022 12:26:07 | 00:36:02 | 2162 |  | 9.4501 | 262.32 | 430.7389 | 300 | 262.34 | 262.5 | 300 | 262.32 | 262.5 | 9.2999 | 262.34 | 262.34 | 724.6595 |  | 8.5775 | 301.2931 | 300 | 300 | 311 |  | 24.7963 | 60 | 2162 | 77.2154 | 60.0558 | -17.1595 | 60 | 893.419 | 0 | 199.9994 | 200.34
03.08.2022 12:26:09 | 00:36:04 | 2164 |  | 8.7 | 262.71 | 431.3793 | 300 | 262.64 | 262.8333 | 300 | 262.71 | 262.8333 | 10.1248 | 262.64 | 262.64 | 725.3495 |  | 8.5772 | 302.5862 | 300 | 300 | 310 |  | 24.7981 | 60 | 2164 | 77.2108 | 60.055 | -17.1557 | 60 | 894.3594 | 0 | 199.9994 | 200.34
03.08.2022 12:26:11 | 00:36:06 | 2166 |  | 9.5251 | 262.86 | 431.6256 | 300 | 262.95 | 263.1667 | 300 | 262.86 | 263.1667 | 9.0749 | 262.95 | 262.95 | 725.8095 |  | 8.5833 | 298.7069 | 300 | 300 | 307 |  | 24.7996 | 60 | 2166 | 77.2072 | 60.0552 | -17.1519 | 60 | 894.9157 | 0 | 199.9994 | 200.34
03.08.2022 12:26:13 | 00:36:08 | 2168 |  | 9.5251 | 263.2 | 432.1839 | 300 | 263.35 | 263.5 | 300 | 263.2 | 263.5 | 10.05 | 263.35 | 263.35 | 726.5494 |  | 8.584 | 298.7069 | 300 | 300 | 310 |  | 24.8016 | 60 | 2168 | 77.2043 | 60.054 | -17.1503 | 60 | 895.8739 | 0 | 199.9994 | 200.34
03.08.2022 12:26:15 | 00:36:10 | 2170 |  | 12.0749 | 263.59 | 432.8243 | 300 | 263.55 | 263.8333 | 300 | 263.59 | 263.8333 | 11.025 | 263.55 | 263.55 | 727.1395 |  | 8.5841 | 300 | 300 | 300 | 314 |  | 24.8028 | 60 | 2170 | 77.2007 | 60.0526 | -17.1481 | 60 | 896.7144 | 0 | 199.9994 | 200.34
03.08.2022 12:26:17 | 00:36:12 | 2172 |  | 11.4001 | 263.98 | 433.4648 | 300 | 263.98 | 264.1667 | 300 | 263.98 | 264.1667 | 10.4251 | 263.98 | 263.98 | 727.9595 |  | 8.5851 | 298.7069 | 300 | 300 | 312 |  | 24.8044 | 60 | 2172 | 77.1997 | 60.0524 | -17.1473 | 60 | 897.7848 | 0 | 199.9994 | 200.34
03.08.2022 12:26:19 | 00:36:14 | 2174 |  | 10.125 | 264.47 | 434.2693 | 300 | 264.42 | 264.5 | 300 | 264.47 | 264.5 | 11.1001 | 264.42 | 264.42 | 728.8894 |  | 8.5828 | 298.7069 | 300 | 300 | 311 |  | 24.8058 | 60 | 2174 | 77.2005 | 60.0536 | -17.1469 | 60 | 899.0293 | 0 | 199.9994 | 200.34
03.08.2022 12:26:21 | 00:36:16 | 2176 |  | 10.4251 | 264.72 | 434.6799 | 300 | 264.74 | 264.8334 | 300 | 264.72 | 264.8334 | 10.125 | 264.74 | 264.74 | 729.4595 |  | 8.5831 | 298.7069 | 300 | 300 | 308 |  | 24.8076 | 60 | 2176 | 77.1983 | 60.0526 | -17.1457 | 60 | 899.7599 | 0 | 199.9994 | 200.34
03.08.2022 12:26:23 | 00:36:18 | 2178 |  | 9.15 | 264.94 | 435.0411 | 300 | 265.03 | 265.1667 | 300 | 264.94 | 265.1667 | 9.2997 | 265.03 | 265.03 | 729.9695 |  | 8.5833 | 298.7069 | 300 | 300 | 310 |  | 24.8086 | 60 | 2178 | 77.1941 | 60.0512 | -17.1429 | 60 | 900.4111 | 0 | 199.9994 | 200.34
03.08.2022 12:26:25 | 00:36:20 | 2180 |  | 9.5998 | 265.3701 | 435.7472 | 300 | 265.33 | 265.5 | 300 | 265.3701 | 265.5 | 8.9999 | 265.33 | 265.33 | 730.6995 |  | 8.5858 | 297.4138 | 300 | 300 | 314 |  | 24.81 | 60 | 2180 | 77.1905 | 60.0504 | -17.1401 | 60 | 901.4172 | 0 | 199.9994 | 200.34
03.08.2022 12:26:27 | 00:36:22 | 2182 |  | 10.7249 | 265.69 | 436.2726 | 300 | 265.66 | 265.8333 | 300 | 265.69 | 265.8333 | 9.0749 | 265.66 | 265.66 | 731.3494 |  | 8.5853 | 297.4138 | 300 | 300 | 307 |  | 24.8112 | 60 | 2182 | 77.1901 | 60.0502 | -17.1399 | 60 | 902.2726 | 0 | 199.9994 | 200.34
03.08.2022 12:26:29 | 00:36:24 | 2184 |  | 9.4498 | 266 | 436.7816 | 300 | 265.94 | 266.1667 | 300 | 266 | 266.1667 | 9.7499 | 265.94 | 265.94 | 731.9394 |  | 8.5793 | 297.4138 | 300 | 300 | 307 |  | 24.8132 | 60 | 2184 | 77.1905 | 60.05 | -17.1405 | 60 | 903.0616 | 0 | 199.9994 | 200.34
03.08.2022 12:26:31 | 00:36:26 | 2186 |  | 9.6751 | 266.37 | 437.3892 | 300 | 266.24 | 266.5 | 300 | 266.37 | 266.5 | 9.9003 | 266.24 | 266.24 | 732.6095 |  | 8.5781 | 297.4138 | 300 | 300 | 311 |  | 24.8152 | 60 | 2186 | 77.1889 | 60.049 | -17.1399 | 60 | 903.9692 | 0 | 199.9994 | 200.34
03.08.2022 12:26:33 | 00:36:28 | 2188 |  | 10.3503 | 266.63 | 437.8162 | 300 | 266.63 | 266.8333 | 300 | 266.63 | 266.8333 | 10.575 | 266.63 | 266.63 | 733.2595 |  | 8.5789 | 298.7069 | 300 | 300 | 310 |  | 24.8172 | 60 | 2188 | 77.1871 | 60.0472 | -17.1399 | 60 | 904.7862 | 0 | 199.9994 | 200.34
03.08.2022 12:26:35 | 00:36:30 | 2190 |  | 9.4498 | 266.98 | 438.3908 | 300 | 266.98 | 267.1667 | 300 | 266.98 | 267.1667 | 10.275 | 266.98 | 266.98 | 733.9594 |  | 8.578 | 298.7069 | 300 | 300 | 309 |  | 24.8192 | 60 | 2190 | 77.1881 | 60.0474 | -17.1407 | 60 | 905.7108 | 0 | 199.9994 | 200.34
03.08.2022 12:26:37 | 00:36:32 | 2192 |  | 10.3498 | 267.38 | 439.0477 | 300 | 267.35 | 267.5 | 300 | 267.38 | 267.5 | 10.7252 | 267.35 | 267.35 | 734.7295 |  | 8.5781 | 297.4138 | 300 | 300 | 310 |  | 24.8216 | 60 | 2192 | 77.1905 | 60.0476 | -17.1429 | 60 | 906.7377 | 0 | 199.9994 | 200.34
03.08.2022 12:26:39 | 00:36:34 | 2194 |  | 10.35 | 267.63 | 439.4581 | 300 | 267.61 | 267.8333 | 300 | 267.63 | 267.8333 | 10.575 | 267.61 | 267.61 | 735.2394 |  | 8.5786 | 298.7069 | 300 | 300 | 308 |  | 24.8242 | 60 | 2194 | 77.1907 | 60.0492 | -17.1415 | 60 | 907.4082 | 0 | 199.9994 | 200.34
03.08.2022 12:26:41 | 00:36:36 | 2196 |  | 11.6251 | 268.01 | 440.0821 | 300 | 268.06 | 268.1667 | 300 | 268.01 | 268.1667 | 9.9751 | 268.06 | 268.06 | 736.0695 |  | 8.5782 | 298.7069 | 300 | 300 | 308 |  | 24.8264 | 60 | 2196 | 77.1873 | 60.049 | -17.1383 | 60 | 908.4821 | 0 | 199.9994 | 200.34
03.08.2022 12:26:43 | 00:36:38 | 2198 |  | 9.3002 | 268.36 | 440.6568 | 300 | 268.39 | 268.5 | 300 | 268.36 | 268.5 | 11.6249 | 268.39 | 268.39 | 736.7495 |  | 8.578 | 297.4138 | 300 | 300 | 310 |  | 24.8284 | 60 | 2198 | 77.1789 | 60.0476 | -17.1312 | 60 | 909.3869 | 0 | 199.9994 | 200.34
03.08.2022 12:26:45 | 00:36:40 | 2200 |  | 10.275 | 268.9301 | 441.5929 | 300 | 268.68 | 268.8333 | 300 | 268.9301 | 268.8333 | 9.2999 | 268.68 | 268.68 | 737.6095 |  | 8.5778 | 302.5862 | 300 | 300 | 310 |  | 24.8307 | 60 | 2200 | 77.1726 | 60.046 | -17.1266 | 60 | 910.6129 | 0 | 199.9994 | 200.34
03.08.2022 12:26:47 | 00:36:42 | 2202 |  | 9.6 | 268.87 | 441.4943 | 300 | 269.16 | 269.1667 | 300 | 268.87 | 269.1667 | 8.7751 | 269.16 | 269.16 | 738.0295 |  | 8.5777 | 298.7069 | 300 | 300 | 309 |  | 24.8319 | 60 | 2202 | 77.1698 | 60.0462 | -17.1236 | 60 | 910.9943 | 0 | 199.9994 | 200.34
03.08.2022 12:26:49 | 00:36:44 | 2204 |  | 7.7996 | 269.38 | 442.3317 | 300 | 269.3 | 269.5 | 300 | 269.38 | 269.5 | 9.6748 | 269.3 | 269.3 | 738.6794 |  | 8.576 | 298.7069 | 300 | 300 | 309 |  | 24.8331 | 60 | 2204 | 77.1702 | 60.0456 | -17.1246 | 60 | 911.9717 | 0 | 199.9994 | 200.34
03.08.2022 12:26:51 | 00:36:46 | 2206 |  | 9.7501 | 269.64 | 442.7586 | 300 | 269.56 | 269.8333 | 300 | 269.64 | 269.8333 | 7.275 | 269.56 | 269.56 | 739.1995 |  | 8.5763 | 300 | 300 | 300 | 314 |  | 24.8349 | 60 | 2206 | 77.17 | 60.0448 | -17.1252 | 60 | 912.6587 | 0 | 199.9994 | 200.34
03.08.2022 12:26:53 | 00:36:48 | 2208 |  | 8.7003 | 269.97 | 443.3005 | 300 | 269.97 | 270.1667 | 300 | 269.97 | 270.1667 | 8.8499 | 269.97 | 269.97 | 739.9394 |  | 8.5824 | 301.2931 | 300 | 300 | 310 |  | 24.8365 | 60 | 2208 | 77.1696 | 60.0476 | -17.122 | 60 | 913.6105 | 0 | 199.9994 | 200.34
03.08.2022 12:26:55 | 00:36:50 | 2210 |  | 9.2251 | 270.17 | 443.629 | 300 | 270.13 | 270.3333 | 300 | 270.17 | 270.3333 | 8.7749 | 270.13 | 270.13 | 740.2995 |  | 8.5842 | 300 | 300 | 300 | 314 |  | 24.8381 | 60 | 2210 | 77.1664 | 60.0492 | -17.1172 | 60 | 914.099 | 0 | 199.9994 | 200.34
03.08.2022 12:26:57 | 00:36:52 | 2212 |  | 9.0001 | 270.54 | 444.2365 | 300 | 270.48 | 270.6667 | 300 | 270.54 | 270.6667 | 9.3002 | 270.48 | 270.48 | 741.0195 |  | 8.5823 | 300 | 300 | 300 | 309 |  | 24.8393 | 60 | 2212 | 77.1556 | 60.048 | -17.1076 | 60 | 915.0565 | 0 | 199.9994 | 200.34
03.08.2022 12:26:59 | 00:36:54 | 2214 |  | 10.7247 | 270.87 | 444.7784 | 300 | 270.73 | 271 | 300 | 270.87 | 271 | 10.05 | 270.73 | 270.73 | 741.5995 |  | 8.5826 | 300 | 300 | 300 | 312 |  | 24.8419 | 60 | 2214 | 77.1417 | 60.0458 | -17.0959 | 60 | 915.8484 | 0 | 199.9994 | 200.34
03.08.2022 12:27:01 | 00:36:56 | 2216 |  | 9.6748 | 271.17 | 445.271 | 300 | 271.21 | 271.3333 | 300 | 271.17 | 271.3333 | 10.6501 | 271.21 | 271.21 | 742.3795 |  | 8.5827 | 300 | 300 | 300 | 308 |  | 24.8443 | 60 | 2216 | 77.1343 | 60.0454 | -17.0889 | 60 | 916.821 | 0 | 199.9994 | 200.34
03.08.2022 12:27:03 | 00:36:58 | 2218 |  | 8.8499 | 271.6 | 445.977 | 300 | 271.47 | 271.6667 | 300 | 271.6 | 271.6667 | 11.1001 | 271.47 | 271.47 | 743.0694 |  | 8.5822 | 300 | 300 | 300 | 310 |  | 24.8463 | 60 | 2218 | 77.1325 | 60.0438 | -17.0887 | 60 | 917.787 | 0 | 199.9994 | 200.34
03.08.2022 12:27:05 | 00:37:00 | 2220 |  | 9.2251 | 271.83 | 446.3547 | 300 | 271.9 | 272 | 300 | 271.83 | 272 | 9.6 | 271.9 | 271.9 | 743.7295 |  | 8.5823 | 298.7069 | 300 | 300 | 311 |  | 24.8483 | 60 | 2220 | 77.1331 | 60.0432 | -17.0899 | 60 | 918.5947 | 0 | 199.9994 | 200.34
03.08.2022 12:27:07 | 00:37:02 | 2222 |  | 8.0253 | 272.05 | 446.716 | 300 | 272.21 | 272.3333 | 300 | 272.05 | 272.3333 | 9.9001 | 272.21 | 272.21 | 744.2595 |  | 8.5829 | 298.7069 | 300 | 300 | 310 |  | 24.8507 | 60 | 2222 | 77.1359 | 60.0438 | -17.0921 | 60 | 919.266 | 0 | 199.9994 | 200.34
03.08.2022 12:27:09 | 00:37:04 | 2224 |  | 10.2752 | 272.4 | 447.2907 | 300 | 272.49 | 272.6667 | 300 | 272.4 | 272.6667 | 9.2249 | 272.49 | 272.49 | 744.8895 |  | 8.5805 | 298.7069 | 300 | 300 | 307 |  | 24.8531 | 60 | 2224 | 77.1367 | 60.044 | -17.0927 | 60 | 920.1207 | 0 | 199.9994 | 200.34
03.08.2022 12:27:11 | 00:37:06 | 2226 |  | 10.8002 | 272.67 | 447.7341 | 300 | 272.79 | 273 | 300 | 272.67 | 273 | 9.6751 | 272.79 | 272.79 | 745.4595 |  | 8.581 | 300 | 300 | 300 | 312 |  | 24.8545 | 60 | 2226 | 77.1351 | 60.0444 | -17.0907 | 60 | 920.8641 | 0 | 199.9994 | 200.34
03.08.2022 12:27:13 | 00:37:08 | 2228 |  | 11.4752 | 273.2 | 448.6043 | 300 | 273.13 | 273.3333 | 300 | 273.2 | 273.3333 | 9.4501 | 273.13 | 273.13 | 746.3295 |  | 8.5774 | 300 | 300 | 300 | 311 |  | 24.8575 | 60 | 2228 | 77.1303 | 60.0446 | -17.0857 | 60 | 922.0743 | 0 | 199.9994 | 200.34
03.08.2022 12:27:15 | 00:37:10 | 2230 |  | 11.025 | 273.4901 | 449.0805 | 300 | 273.5 | 273.6667 | 300 | 273.4901 | 273.6667 | 10.2001 | 273.5 | 273.5 | 746.9895 |  | 8.5772 | 300 | 300 | 300 | 313 |  | 24.8597 | 60 | 2230 | 77.1251 | 60.0458 | -17.0793 | 60 | 922.9206 | 0 | 199.9994 | 200.34
03.08.2022 12:27:17 | 00:37:12 | 2232 |  | 10.0497 | 273.9301 | 449.803 | 300 | 273.75 | 274 | 300 | 273.9301 | 274 | 10.2752 | 273.75 | 273.75 | 747.6795 |  | 8.5778 | 300 | 300 | 300 | 311 |  | 24.8618 | 60 | 2232 | 77.1167 | 60.047 | -17.0696 | 60 | 923.8931 | 0 | 199.9994 | 200.34
03.08.2022 12:27:19 | 00:37:14 | 2234 |  | 10.0497 | 274.14 | 450.1479 | 300 | 274.15 | 274.3333 | 300 | 274.14 | 274.3333 | 10.4249 | 274.15 | 274.15 | 748.2895 |  | 8.5778 | 297.4138 | 300 | 300 | 311 |  | 24.8632 | 60 | 2234 | 77.1048 | 60.045 | -17.0598 | 60 | 924.6379 | 0 | 199.9994 | 200.34
03.08.2022 12:27:21 | 00:37:16 | 2236 |  | 8.9996 | 274.54 | 450.8046 | 300 | 274.5 | 274.6667 | 300 | 274.54 | 274.6667 | 10.7249 | 274.5 | 274.5 | 749.0395 |  | 8.577 | 300 | 300 | 300 | 313 |  | 24.865 | 60 | 2236 | 77.0932 | 60.0432 | -17.05 | 60 | 925.6446 | 0 | 199.9994 | 200.34
03.08.2022 12:27:23 | 00:37:18 | 2238 |  | 10.2747 | 274.83 | 451.2808 | 300 | 274.89 | 275 | 300 | 274.83 | 275 | 10.7249 | 274.89 | 274.89 | 749.7195 |  | 8.577 | 302.5862 | 300 | 300 | 311 |  | 24.8664 | 60 | 2238 | 77.0902 | 60.0416 | -17.0486 | 60 | 926.5108 | 0 | 199.9994 | 200.34
03.08.2022 12:27:25 | 00:37:20 | 2240 |  | 9.9751 | 275.13 | 451.7734 | 300 | 275.18 | 275.3333 | 300 | 275.13 | 275.3333 | 10.05 | 275.18 | 275.18 | 750.3095 |  | 8.5769 | 300 | 300 | 300 | 309 |  | 24.8686 | 60 | 2240 | 77.0912 | 60.0406 | -17.0506 | 60 | 927.2934 | 0 | 199.9994 | 200.34
03.08.2022 12:27:27 | 00:37:22 | 2242 |  | 10.3503 | 275.51 | 452.3974 | 300 | 275.58 | 275.6667 | 300 | 275.51 | 275.6667 | 9.0749 | 275.58 | 275.58 | 751.0894 |  | 8.577 | 298.7069 | 300 | 300 | 312 |  | 24.8696 | 60 | 2242 | 77.0972 | 60.0408 | -17.0564 | 60 | 928.3174 | 0 | 199.9994 | 200.34
03.08.2022 12:27:29 | 00:37:24 | 2244 |  | 10.125 | 275.87 | 452.9885 | 300 | 275.84 | 276 | 300 | 275.87 | 276 | 9.375 | 275.84 | 275.84 | 751.7095 |  | 8.5763 | 300 | 300 | 300 | 310 |  | 24.872 | 60 | 2244 | 77.101 | 60.0404 | -17.0606 | 60 | 929.1686 | 0 | 199.9994 | 200.34
03.08.2022 12:27:31 | 00:37:26 | 2246 |  | 10.2003 | 276.2101 | 453.5469 | 300 | 276.1 | 276.3333 | 300 | 276.2101 | 276.3333 | 9.2251 | 276.1 | 276.1 | 752.3095 |  | 8.5754 | 296.1207 | 300 | 300 | 315 |  | 24.874 | 60 | 2246 | 77.1022 | 60.039 | -17.0632 | 60 | 929.9869 | 0 | 199.9994 | 200.34
03.08.2022 12:27:33 | 00:37:28 | 2248 |  | 8.9999 | 276.48 | 453.9902 | 300 | 276.43 | 276.6667 | 300 | 276.48 | 276.6667 | 9.7499 | 276.43 | 276.43 | 752.9095 |  | 8.5739 | 300 | 300 | 300 | 309 |  | 24.8764 | 60 | 2248 | 77.1036 | 60.038 | -17.0656 | 60 | 930.7602 | 0 | 199.9994 | 200.34
03.08.2022 12:27:35 | 00:37:30 | 2250 |  | 9.375 | 276.8701 | 454.6306 | 300 | 276.81 | 277 | 300 | 276.8701 | 277 | 9.7501 | 276.81 | 276.81 | 753.6795 |  | 8.5774 | 300 | 300 | 300 | 310 |  | 24.878 | 60 | 2250 | 77.1074 | 60.0378 | -17.0696 | 60 | 931.7807 | 0 | 199.9994 | 200.34
03.08.2022 12:27:37 | 00:37:32 | 2252 |  | 9.375 | 277.07 | 454.959 | 300 | 277.14 | 277.3333 | 300 | 277.07 | 277.3333 | 11.1749 | 277.14 | 277.14 | 754.2094 |  | 8.5809 | 300 | 300 | 300 | 308 |  | 24.8804 | 60 | 2252 | 77.111 | 60.038 | -17.0731 | 60 | 932.439 | 0 | 199.9994 | 200.34
03.08.2022 12:27:39 | 00:37:34 | 2254 |  | 9.6746 | 277.4601 | 455.5994 | 300 | 277.4 | 277.6667 | 300 | 277.4601 | 277.6667 | 10.275 | 277.4 | 277.4 | 754.8595 |  | 8.5809 | 298.7069 | 300 | 300 | 310 |  | 24.8818 | 60 | 2254 | 77.1131 | 60.0378 | -17.0753 | 60 | 933.3395 | 0 | 199.9994 | 200.34
03.08.2022 12:27:41 | 00:37:36 | 2256 |  | 10.8751 | 277.73 | 456.0427 | 300 | 277.92 | 278 | 300 | 277.73 | 278 | 10.2001 | 277.92 | 277.92 | 755.6494 |  | 8.5805 | 300 | 300 | 300 | 310 |  | 24.8842 | 60 | 2256 | 77.1115 | 60.0384 | -17.0731 | 60 | 934.3027 | 0 | 199.9994 | 200.34
03.08.2022 12:27:43 | 00:37:38 | 2258 |  | 10.1248 | 278.16 | 456.7488 | 300 | 278.18 | 278.3333 | 300 | 278.16 | 278.3333 | 9.825 | 278.18 | 278.18 | 756.3394 |  | 8.5797 | 298.7069 | 300 | 300 | 308 |  | 24.8856 | 60 | 2258 | 77.1082 | 60.0398 | -17.0684 | 60 | 935.2688 | 0 | 199.9994 | 200.34
03.08.2022 12:27:45 | 00:37:40 | 2260 |  | 10.8751 | 278.52 | 457.3399 | 300 | 278.5 | 278.6667 | 300 | 278.52 | 278.6667 | 9.375 | 278.5 | 278.5 | 757.0195 |  | 8.5814 | 298.7069 | 300 | 300 | 313 |  | 24.8868 | 60 | 2260 | 77.1004 | 60.0404 | -17.06 | 60 | 936.18 | 0 | 199.9994 | 200.34
03.08.2022 12:27:47 | 00:37:42 | 2262 |  | 9.6 | 278.81 | 457.8161 | 300 | 278.71 | 279 | 300 | 278.81 | 279 | 9.4498 | 278.71 | 278.71 | 757.5195 |  | 8.5798 | 298.7069 | 300 | 300 | 310 |  | 24.8876 | 60 | 2262 | 77.0902 | 60.0412 | -17.049 | 60 | 936.8662 | 0 | 199.9994 | 200.34
03.08.2022 12:27:49 | 00:37:44 | 2264 |  | 9.6 | 279.18 | 458.4237 | 300 | 279.17 | 279.3333 | 300 | 279.18 | 279.3333 | 10.4249 | 279.17 | 279.17 | 758.3495 |  | 8.5785 | 298.7069 | 300 | 300 | 312 |  | 24.8878 | 60 | 2264 | 77.0779 | 60.0408 | -17.0371 | 60 | 937.9337 | 0 | 199.9994 | 200.34
03.08.2022 12:27:51 | 00:37:46 | 2266 |  | 10.8751 | 279.44 | 458.8506 | 300 | 279.44 | 279.6667 | 300 | 279.44 | 279.6667 | 10.9499 | 279.44 | 279.44 | 758.8794 |  | 8.5766 | 300 | 300 | 300 | 309 |  | 24.8876 | 60 | 2266 | 77.0661 | 60.04 | -17.0261 | 60 | 938.6306 | 0 | 199.9994 | 200.34
03.08.2022 12:27:53 | 00:37:48 | 2268 |  | 10.05 | 279.8 | 459.4417 | 300 | 279.89 | 280 | 300 | 279.8 | 280 | 11.025 | 279.89 | 279.89 | 759.6895 |  | 8.5761 | 298.7069 | 300 | 300 | 308 |  | 24.8882 | 60 | 2268 | 77.0589 | 60.0404 | -17.0185 | 60 | 939.6718 | 0 | 199.9994 | 200.34
03.08.2022 12:27:55 | 00:37:50 | 2270 |  | 10.7254 | 280.26 | 460.1971 | 300 | 280.17 | 280.3333 | 300 | 280.26 | 280.3333 | 9.9001 | 280.17 | 280.17 | 760.4295 |  | 8.5758 | 298.7069 | 300 | 300 | 310 |  | 24.8894 | 60 | 2270 | 77.0513 | 60.0414 | -17.0099 | 60 | 940.7071 | 0 | 199.9994 | 200.34
03.08.2022 12:27:57 | 00:37:52 | 2272 |  | 9.9001 | 280.52 | 460.624 | 300 | 280.64 | 280.6667 | 300 | 280.52 | 280.6667 | 9.6751 | 280.64 | 280.64 | 761.1595 |  | 8.576 | 298.7069 | 300 | 300 | 313 |  | 24.8904 | 60 | 2272 | 77.0444 | 60.0408 | -17.0036 | 60 | 941.604 | 0 | 199.9994 | 200.34
03.08.2022 12:27:59 | 00:37:54 | 2274 |  | 9.7499 | 280.8701 | 461.1988 | 300 | 280.76 | 281 | 300 | 280.8701 | 281 | 9.825 | 280.76 | 280.76 | 761.6295 |  | 8.5757 | 300 | 300 | 300 | 308 |  | 24.8919 | 60 | 2274 | 77.0364 | 60.0398 | -16.9966 | 60 | 942.2988 | 0 | 199.9994 | 200.34
03.08.2022 12:28:01 | 00:37:56 | 2276 |  | 9.5249 | 281.12 | 461.6092 | 300 | 281.18 | 281.3333 | 300 | 281.12 | 281.3333 | 8.3251 | 281.18 | 281.18 | 762.2995 |  | 8.5761 | 300 | 300 | 300 | 311 |  | 24.8935 | 60 | 2276 | 77.0308 | 60.0388 | -16.992 | 60 | 943.1293 | 0 | 199.9994 | 200.34
03.08.2022 12:28:03 | 00:37:58 | 2278 |  | 9.8998 | 281.56 | 462.3317 | 300 | 281.48 | 281.6667 | 300 | 281.56 | 281.6667 | 10.7249 | 281.48 | 281.48 | 763.0395 |  | 8.5754 | 298.7069 | 300 | 300 | 312 |  | 24.8953 | 60 | 2278 | 77.0286 | 60.037 | -16.9916 | 60 | 944.1517 | 0 | 199.9994 | 200.34
03.08.2022 12:28:05 | 00:38:00 | 2280 |  | 9.7499 | 281.79 | 462.7094 | 300 | 281.75 | 282 | 300 | 281.79 | 282 | 9.5249 | 281.75 | 281.75 | 763.5395 |  | 8.5754 | 298.7069 | 300 | 300 | 310 |  | 24.8979 | 60 | 2280 | 77.0298 | 60.037 | -16.9928 | 60 | 944.7994 | 0 | 199.9994 | 200.34
03.08.2022 12:28:07 | 00:38:02 | 2282 |  | 10.5748 | 282.19 | 463.3662 | 300 | 282.19 | 282.3333 | 300 | 282.19 | 282.3333 | 10.275 | 282.19 | 282.19 | 764.3795 |  | 8.5744 | 300 | 300 | 300 | 308 |  | 24.9011 | 60 | 2282 | 77.033 | 60.0382 | -16.9948 | 60 | 945.8962 | 0 | 199.9994 | 200.34
03.08.2022 12:28:09 | 00:38:04 | 2284 |  | 10.5 | 282.42 | 463.7439 | 300 | 282.45 | 282.6667 | 300 | 282.42 | 282.6667 | 10.6499 | 282.45 | 282.45 | 764.8694 |  | 8.5738 | 300 | 300 | 300 | 307 |  | 24.9023 | 60 | 2284 | 77.0342 | 60.0394 | -16.9948 | 60 | 946.5339 | 0 | 199.9994 | 200.34
03.08.2022 12:28:11 | 00:38:06 | 2286 |  | 9.5998 | 282.97 | 464.647 | 300 | 282.85 | 283 | 300 | 282.97 | 283 | 10.2001 | 282.85 | 282.85 | 765.8194 |  | 8.5726 | 300 | 300 | 300 | 311 |  | 24.9045 | 60 | 2286 | 77.0302 | 60.0414 | -16.9888 | 60 | 947.837 | 0 | 199.9994 | 200.34
03.08.2022 12:28:13 | 00:38:08 | 2288 |  | 10.275 | 283.19 | 465.0082 | 300 | 283.17 | 283.3334 | 300 | 283.19 | 283.3334 | 10.275 | 283.17 | 283.17 | 766.3594 |  | 8.5726 | 298.7069 | 300 | 300 | 309 |  | 24.9055 | 60 | 2288 | 77.0206 | 60.0414 | -16.9792 | 60 | 948.5182 | 0 | 199.9994 | 200.34
03.08.2022 12:28:15 | 00:38:10 | 2290 |  | 8.4753 | 283.47 | 465.468 | 300 | 283.55 | 283.6667 | 300 | 283.47 | 283.6667 | 9.4501 | 283.55 | 283.55 | 767.0194 |  | 8.5729 | 298.7069 | 300 | 300 | 309 |  | 24.9073 | 60 | 2290 | 77.0075 | 60.0414 | -16.9661 | 60 | 949.358 | 0 | 199.9994 | 200.34
03.08.2022 12:28:17 | 00:38:12 | 2292 |  | 9.9751 | 283.79 | 465.9934 | 300 | 283.82 | 284 | 300 | 283.79 | 284 | 9.6 | 283.82 | 283.82 | 767.6094 |  | 8.5784 | 300 | 300 | 300 | 310 |  | 24.9075 | 60 | 2292 | 76.9965 | 60.0406 | -16.9559 | 60 | 950.1535 | 0 | 199.9994 | 200.34
03.08.2022 12:28:19 | 00:38:14 | 2294 |  | 9.375 | 284.1 | 466.5025 | 300 | 284.11 | 284.3333 | 300 | 284.1 | 284.3333 | 9.6 | 284.11 | 284.11 | 768.2095 |  | 8.5795 | 298.7069 | 300 | 300 | 312 |  | 24.9087 | 60 | 2294 | 76.987 | 60.04 | -16.947 | 60 | 950.9525 | 0 | 199.9994 | 200.34
03.08.2022 12:28:21 | 00:38:16 | 2296 |  | 10.1253 | 284.52 | 467.1922 | 300 | 284.45 | 284.6667 | 300 | 284.52 | 284.6667 | 10.6501 | 284.45 | 284.45 | 768.9695 |  | 8.5788 | 300 | 300 | 300 | 309 |  | 24.9093 | 60 | 2296 | 76.9798 | 60.0406 | -16.9392 | 60 | 951.9822 | 0 | 199.9994 | 200.34
03.08.2022 12:28:23 | 00:38:18 | 2298 |  | 10.575 | 284.72 | 467.5205 | 300 | 284.83 | 285 | 300 | 284.72 | 285 | 10.4251 | 284.83 | 284.83 | 769.5494 |  | 8.5798 | 298.7069 | 300 | 300 | 310 |  | 24.9095 | 60 | 2298 | 76.9752 | 60.0394 | -16.9358 | 60 | 952.6905 | 0 | 199.9994 | 200.34
03.08.2022 12:28:25 | 00:38:20 | 2300 |  | 10.4249 | 285.14 | 468.2103 | 300 | 285.24 | 285.3333 | 300 | 285.14 | 285.3333 | 9.6751 | 285.24 | 285.24 | 770.3795 |  | 8.5795 | 298.7069 | 300 | 300 | 311 |  | 24.9113 | 60 | 2300 | 76.9692 | 60.0398 | -16.9294 | 60 | 953.7903 | 0 | 199.9994 | 200.34
03.08.2022 12:28:27 | 00:38:22 | 2302 |  | 10.8753 | 285.51 | 468.8178 | 300 | 285.5 | 285.6667 | 300 | 285.51 | 285.6667 | 10.125 | 285.5 | 285.5 | 771.0095 |  | 8.578 | 298.7069 | 300 | 300 | 312 |  | 24.9131 | 60 | 2302 | 76.9666 | 60.0396 | -16.927 | 60 | 954.6578 | 0 | 199.9994 | 200.34
03.08.2022 12:28:29 | 00:38:24 | 2304 |  | 10.5 | 285.91 | 469.4746 | 300 | 285.74 | 286 | 300 | 285.91 | 286 | 8.9999 | 285.74 | 285.74 | 771.6494 |  | 8.5803 | 298.7069 | 300 | 300 | 312 |  | 24.9149 | 60 | 2304 | 76.9626 | 60.0414 | -16.9212 | 60 | 955.5546 | 0 | 199.9994 | 200.34
03.08.2022 12:28:31 | 00:38:26 | 2306 |  | 9.0747 | 286.17 | 469.9015 | 300 | 286.18 | 286.3333 | 300 | 286.17 | 286.3333 | 9.2999 | 286.18 | 286.18 | 772.3495 |  | 8.5791 | 298.7069 | 300 | 300 | 310 |  | 24.9173 | 60 | 2306 | 76.9582 | 60.041 | -16.9172 | 60 | 956.4216 | 0 | 199.9994 | 200.34
03.08.2022 12:28:33 | 00:38:28 | 2308 |  | 8.3251 | 286.54 | 470.5091 | 300 | 286.44 | 286.6667 | 300 | 286.54 | 286.6667 | 10.6499 | 286.44 | 286.44 | 772.9795 |  | 8.5796 | 300 | 300 | 300 | 307 |  | 24.9187 | 60 | 2308 | 76.9491 | 60.0396 | -16.9095 | 60 | 957.2891 | 0 | 199.9994 | 200.34
03.08.2022 12:28:35 | 00:38:30 | 2310 |  | 10.1248 | 286.72 | 470.8046 | 300 | 286.74 | 287 | 300 | 286.72 | 287 | 9.6748 | 286.74 | 286.74 | 773.4594 |  | 8.5737 | 298.7069 | 300 | 300 | 308 |  | 24.9207 | 60 | 2310 | 76.9423 | 60.039 | -16.9033 | 60 | 957.8846 | 0 | 199.9994 | 200.34
03.08.2022 12:28:37 | 00:38:32 | 2312 |  | 9.9751 | 287.02 | 471.2972 | 300 | 287.16 | 287.3333 | 300 | 287.02 | 287.3333 | 10.575 | 287.16 | 287.16 | 774.1794 |  | 8.5729 | 297.4138 | 300 | 300 | 308 |  | 24.9226 | 60 | 2312 | 76.9397 | 60.0386 | -16.9011 | 60 | 958.7972 | 0 | 199.9994 | 200.34
03.08.2022 12:28:39 | 00:38:34 | 2314 |  | 11.2502 | 287.52 | 472.1183 | 300 | 287.47 | 287.6667 | 300 | 287.52 | 287.6667 | 10.5 | 287.47 | 287.47 | 774.9894 |  | 8.5734 | 298.7069 | 300 | 300 | 309 |  | 24.9238 | 60 | 2314 | 76.9391 | 60.0382 | -16.9009 | 60 | 959.9283 | 0 | 199.9994 | 200.34
03.08.2022 12:28:41 | 00:38:36 | 2316 |  | 11.7 | 287.8701 | 472.693 | 300 | 287.85 | 288 | 300 | 287.8701 | 288 | 10.35 | 287.85 | 287.85 | 775.7195 |  | 8.5739 | 300 | 300 | 300 | 306 |  | 24.9242 | 60 | 2316 | 76.9383 | 60.0394 | -16.8989 | 60 | 960.883 | 0 | 199.9994 | 200.34
03.08.2022 12:28:43 | 00:38:38 | 2318 |  | 9.5249 | 288.22 | 473.2677 | 300 | 288.14 | 288.3333 | 300 | 288.22 | 288.3333 | 10.2001 | 288.14 | 288.14 | 776.3595 |  | 8.5737 | 298.7069 | 300 | 300 | 309 |  | 24.9252 | 60 | 2318 | 76.9369 | 60.0398 | -16.8971 | 60 | 961.7477 | 0 | 199.9994 | 200.34
03.08.2022 12:28:45 | 00:38:40 | 2320 |  | 10.0497 | 288.58 | 473.8588 | 300 | 288.54 | 288.6667 | 300 | 288.58 | 288.6667 | 11.1752 | 288.54 | 288.54 | 777.1194 |  | 8.5731 | 297.4138 | 300 | 300 | 311 |  | 24.9256 | 60 | 2320 | 76.9305 | 60.0398 | -16.8907 | 60 | 962.7388 | 0 | 199.9994 | 200.34
03.08.2022 12:28:47 | 00:38:42 | 2322 |  | 8.625 | 288.79 | 474.2036 | 300 | 288.83 | 289 | 300 | 288.79 | 289 | 8.7 | 288.83 | 288.83 | 777.6194 |  | 8.5731 | 298.7069 | 300 | 300 | 313 |  | 24.926 | 60 | 2322 | 76.9232 | 60.038 | -16.8853 | 60 | 963.3736 | 0 | 199.9994 | 200.34
03.08.2022 12:28:49 | 00:38:44 | 2324 |  | 8.3249 | 289.21 | 474.8933 | 300 | 289.34 | 289.3333 | 300 | 289.21 | 289.3333 | 8.175 | 289.34 | 289.34 | 778.5495 |  | 8.5733 | 298.7069 | 300 | 300 | 310 |  | 24.9268 | 60 | 2324 | 76.9178 | 60.0372 | -16.8806 | 60 | 964.5733 | 0 | 199.9994 | 200.34
03.08.2022 12:28:51 | 00:38:46 | 2326 |  | 8.925 | 289.37 | 475.156 | 300 | 289.3 | 289.5 | 300 | 289.37 | 289.5 | 8.7751 | 289.3 | 289.3 | 778.6695 |  | 8.5732 | 298.7069 | 300 | 300 | 313 |  | 24.9278 | 60 | 2326 | 76.9172 | 60.0372 | -16.88 | 60 | 964.7961 | 0 | 199.9994 | 200.34
03.08.2022 12:28:53 | 00:38:48 | 2328 |  | 8.5499 | 289.69 | 475.6814 | 300 | 289.63 | 289.8333 | 300 | 289.69 | 289.8333 | 7.05 | 289.63 | 289.63 | 779.3194 |  | 8.5727 | 301.2931 | 300 | 300 | 311 |  | 24.9292 | 60 | 2328 | 76.9188 | 60.0372 | -16.8816 | 60 | 965.6515 | 0 | 199.9994 | 200.34
03.08.2022 12:28:55 | 00:38:50 | 2330 |  | 10.05 | 289.98 | 476.1577 | 300 | 290 | 290.1667 | 300 | 289.98 | 290.1667 | 9.4501 | 290 | 290 | 779.9795 |  | 8.5719 | 300 | 300 | 300 | 310 |  | 24.9308 | 60 | 2330 | 76.919 | 60.0368 | -16.8822 | 60 | 966.4977 | 0 | 199.9994 | 200.34
03.08.2022 12:28:57 | 00:38:52 | 2332 |  | 9.7501 | 290.35 | 476.7652 | 300 | 290.28 | 290.5 | 300 | 290.35 | 290.5 | 9.15 | 290.28 | 290.28 | 780.6295 |  | 8.5707 | 298.7069 | 300 | 300 | 308 |  | 24.9338 | 60 | 2332 | 76.9174 | 60.0366 | -16.8808 | 60 | 967.3852 | 0 | 199.9994 | 200.34
03.08.2022 12:28:59 | 00:38:54 | 2334 |  | 10.35 | 290.71 | 477.3564 | 300 | 290.56 | 290.8333 | 300 | 290.71 | 290.8333 | 9.9749 | 290.56 | 290.56 | 781.2695 |  | 8.5737 | 300 | 300 | 300 | 309 |  | 24.9358 | 60 | 2334 | 76.9162 | 60.0364 | -16.8798 | 60 | 968.2564 | 0 | 199.9994 | 200.34
03.08.2022 12:29:01 | 00:38:56 | 2336 |  | 9.375 | 290.99 | 477.8161 | 300 | 290.85 | 291.1667 | 300 | 290.99 | 291.1667 | 11.1749 | 290.85 | 290.85 | 781.8394 |  | 8.5772 | 300 | 300 | 300 | 311 |  | 24.9376 | 60 | 2336 | 76.9146 | 60.0366 | -16.878 | 60 | 969.0061 | 0 | 199.9994 | 200.34
03.08.2022 12:29:03 | 00:38:58 | 2338 |  | 9.0001 | 291.36 | 478.4237 | 300 | 291.33 | 291.5 | 300 | 291.36 | 291.5 | 11.0999 | 291.33 | 291.33 | 782.6895 |  | 8.5776 | 300 | 300 | 300 | 311 |  | 24.94 | 60 | 2338 | 76.9126 | 60.036 | -16.8766 | 60 | 970.0937 | 0 | 199.9994 | 200.34
03.08.2022 12:29:05 | 00:39:00 | 2340 |  | 10.05 | 291.6 | 478.8177 | 300 | 291.77 | 291.8333 | 300 | 291.6 | 291.8333 | 11.1752 | 291.77 | 291.77 | 783.3694 |  | 8.5762 | 300 | 300 | 300 | 310 |  | 24.9416 | 60 | 2340 | 76.9098 | 60.0366 | -16.8732 | 60 | 970.9278 | 0 | 199.9994 | 200.34
03.08.2022 12:29:07 | 00:39:02 | 2342 |  | 9.1502 | 291.91 | 479.3268 | 300 | 292.04 | 292.1667 | 300 | 291.91 | 292.1667 | 11.025 | 292.04 | 292.04 | 783.9495 |  | 8.5764 | 298.7069 | 300 | 300 | 311 |  | 24.9428 | 60 | 2342 | 76.9058 | 60.0388 | -16.867 | 60 | 971.7068 | 0 | 199.9994 | 200.34
03.08.2022 12:29:09 | 00:39:04 | 2344 |  | 9.9751 | 292.33 | 480.0164 | 300 | 292.34 | 292.5 | 300 | 292.33 | 292.5 | 9.9749 | 292.34 | 292.34 | 784.6695 |  | 8.5763 | 297.4138 | 300 | 300 | 310 |  | 24.9436 | 60 | 2344 | 76.8984 | 60.0396 | -16.8588 | 60 | 972.6965 | 0 | 199.9994 | 200.34
03.08.2022 12:29:11 | 00:39:06 | 2346 |  | 10.6499 | 292.58 | 480.427 | 300 | 292.8 | 292.8333 | 300 | 292.58 | 292.8333 | 8.475 | 292.8 | 292.8 | 785.3795 |  | 8.5789 | 300 | 300 | 300 | 307 |  | 24.9452 | 60 | 2346 | 76.8863 | 60.0396 | -16.8467 | 60 | 973.567 | 0 | 199.9994 | 200.34
03.08.2022 12:29:13 | 00:39:08 | 2348 |  | 10.7252 | 292.93 | 481.0017 | 300 | 293.1 | 293.1667 | 300 | 292.93 | 293.1667 | 9.0749 | 293.1 | 293.1 | 786.0295 |  | 8.5744 | 298.7069 | 300 | 300 | 310 |  | 24.9464 | 60 | 2348 | 76.8729 | 60.0394 | -16.8335 | 60 | 974.4417 | 0 | 199.9994 | 200.34
03.08.2022 12:29:15 | 00:39:10 | 2350 |  | 10.575 | 293.33 | 481.6585 | 300 | 293.17 | 293.5 | 300 | 293.33 | 293.5 | 8.475 | 293.17 | 293.17 | 786.4995 |  | 8.574 | 298.7069 | 300 | 300 | 308 |  | 24.9482 | 60 | 2350 | 76.8614 | 60.0388 | -16.8227 | 60 | 975.1685 | 0 | 199.9994 | 200.34
03.08.2022 12:29:17 | 00:39:12 | 2352 |  | 11.2502 | 293.76 | 482.3646 | 300 | 293.55 | 293.8333 | 300 | 293.76 | 293.8333 | 8.475 | 293.55 | 293.55 | 787.3095 |  | 8.5723 | 300 | 300 | 300 | 311 |  | 24.9502 | 60 | 2352 | 76.8532 | 60.0388 | -16.8144 | 60 | 976.2546 | 0 | 199.9994 | 200.34
03.08.2022 12:29:19 | 00:39:14 | 2354 |  | 9.8252 | 293.9901 | 482.7423 | 300 | 293.93 | 294.1667 | 300 | 293.9901 | 294.1667 | 10.8751 | 293.93 | 293.93 | 787.9195 |  | 8.5725 | 300 | 300 | 300 | 314 |  | 24.9518 | 60 | 2354 | 76.847 | 60.0404 | -16.8066 | 60 | 977.0123 | 0 | 199.9994 | 200.34
03.08.2022 12:29:21 | 00:39:16 | 2356 |  | 9.5247 | 294.4301 | 483.4648 | 300 | 294.23 | 294.5 | 300 | 294.4301 | 294.5 | 10.8751 | 294.23 | 294.23 | 788.6595 |  | 8.5718 | 298.7069 | 300 | 300 | 313 |  | 24.9537 | 60 | 2356 | 76.8406 | 60.0388 | -16.8018 | 60 | 978.0348 | 0 | 199.9994 | 200.34
03.08.2022 12:29:23 | 00:39:18 | 2358 |  | 10.35 | 294.64 | 483.8096 | 300 | 294.62 | 294.8333 | 300 | 294.64 | 294.8333 | 10.5 | 294.62 | 294.62 | 789.2595 |  | 8.5722 | 301.2931 | 300 | 300 | 313 |  | 24.9555 | 60 | 2358 | 76.8319 | 60.0374 | -16.7946 | 60 | 978.7696 | 0 | 199.9994 | 200.34
03.08.2022 12:29:25 | 00:39:20 | 2360 |  | 8.9996 | 295.03 | 484.4499 | 300 | 295 | 295.1667 | 300 | 295.03 | 295.1667 | 11.25 | 295 | 295 | 790.0295 |  | 8.5722 | 298.7069 | 300 | 300 | 311 |  | 24.9573 | 60 | 2360 | 76.8275 | 60.038 | -16.7895 | 60 | 979.7899 | 0 | 199.9994 | 200.34
03.08.2022 12:29:27 | 00:39:22 | 2362 |  | 10.7247 | 295.3701 | 485.0083 | 300 | 295.33 | 295.5 | 300 | 295.3701 | 295.5 | 10.1248 | 295.33 | 295.33 | 790.6995 |  | 8.5712 | 300 | 300 | 300 | 315 |  | 24.9575 | 60 | 2362 | 76.8263 | 60.0382 | -16.7881 | 60 | 980.6783 | 0 | 199.9994 | 200.34
03.08.2022 12:29:29 | 00:39:24 | 2364 |  | 9.6002 | 295.63 | 485.4351 | 300 | 295.73 | 295.8333 | 300 | 295.63 | 295.8333 | 10.05 | 295.73 | 295.73 | 791.3594 |  | 8.5718 | 300 | 300 | 300 | 314 |  | 24.9585 | 60 | 2364 | 76.8231 | 60.0376 | -16.7855 | 60 | 981.5052 | 0 | 199.9994 | 200.34
03.08.2022 12:29:31 | 00:39:26 | 2366 |  | 9.8996 | 296.07 | 486.1576 | 300 | 295.97 | 296.1667 | 300 | 296.07 | 296.1667 | 10.05 | 295.97 | 295.97 | 792.0394 |  | 8.5718 | 300 | 300 | 300 | 313 |  | 24.9593 | 60 | 2366 | 76.8191 | 60.0376 | -16.7815 | 60 | 982.4676 | 0 | 199.9994 | 200.34
03.08.2022 12:29:33 | 00:39:28 | 2368 |  | 11.025 | 296.31 | 486.5518 | 300 | 296.34 | 296.5 | 300 | 296.31 | 296.5 | 9.375 | 296.34 | 296.34 | 792.6495 |  | 8.5713 | 300 | 300 | 300 | 312 |  | 24.9603 | 60 | 2368 | 76.8151 | 60.0378 | -16.7773 | 60 | 983.2318 | 0 | 199.9994 | 200.34
03.08.2022 12:29:35 | 00:39:30 | 2370 |  | 9.5251 | 296.69 | 487.1757 | 300 | 296.67 | 296.8333 | 300 | 296.69 | 296.8333 | 10.5002 | 296.67 | 296.67 | 793.3594 |  | 8.571 | 298.7069 | 300 | 300 | 312 |  | 24.9621 | 60 | 2370 | 76.8119 | 60.0358 | -16.7761 | 60 | 984.1857 | 0 | 199.9994 | 200.34
03.08.2022 12:29:37 | 00:39:32 | 2372 |  | 11.0248 | 297.1 | 487.8489 | 300 | 296.98 | 297.1667 | 300 | 297.1 | 297.1667 | 9.7499 | 296.98 | 296.98 | 794.0794 |  | 8.5694 | 298.7069 | 300 | 300 | 314 |  | 24.9637 | 60 | 2372 | 76.8099 | 60.0352 | -16.7747 | 60 | 985.169 | 0 | 199.9994 | 200.34
03.08.2022 12:29:39 | 00:39:34 | 2374 |  | 9.7501 | 297.34 | 488.2431 | 300 | 297.37 | 297.5 | 300 | 297.34 | 297.5 | 10.6501 | 297.37 | 297.37 | 794.7095 |  | 8.5698 | 300 | 300 | 300 | 312 |  | 24.9651 | 60 | 2374 | 76.8107 | 60.035 | -16.7757 | 60 | 985.9531 | 0 | 199.9994 | 200.34
03.08.2022 12:29:41 | 00:39:36 | 2376 |  | 8.25 | 297.78 | 488.9655 | 300 | 297.64 | 297.8333 | 300 | 297.78 | 297.8333 | 9.6 | 297.64 | 297.64 | 795.4194 |  | 8.5744 | 300 | 300 | 300 | 312 |  | 24.9651 | 60 | 2376 | 76.8107 | 60.035 | -16.7757 | 60 | 986.9455 | 0 | 199.9994 | 200.34
03.08.2022 12:29:43 | 00:39:38 | 2378 |  | 9.5251 | 297.99 | 489.3104 | 300 | 298.09 | 298.1667 | 300 | 297.99 | 298.1667 | 9.6 | 298.09 | 298.09 | 796.0795 |  | 8.5751 | 300 | 300 | 300 | 317 |  | 24.9683 | 60 | 2378 | 76.8153 | 60.036 | -16.7793 | 60 | 987.7404 | 0 | 199.9994 | 200.34
03.08.2022 12:29:45 | 00:39:40 | 2380 |  | 9.0003 | 298.2 | 489.6552 | 300 | 298.26 | 298.5 | 300 | 298.2 | 298.5 | 9.7499 | 298.26 | 298.26 | 796.4594 |  | 8.5755 | 300 | 300 | 300 | 315 |  | 24.9711 | 60 | 2380 | 76.8141 | 60.0374 | -16.7767 | 60 | 988.2552 | 0 | 199.9994 | 200.34
03.08.2022 12:29:47 | 00:39:42 | 2382 |  | 9.7501 | 298.61 | 490.3285 | 300 | 298.65 | 298.8333 | 300 | 298.61 | 298.8333 | 8.9999 | 298.65 | 298.65 | 797.2595 |  | 8.5754 | 298.7069 | 300 | 300 | 315 |  | 24.9725 | 60 | 2382 | 76.8077 | 60.0368 | -16.7709 | 60 | 989.3185 | 0 | 199.9994 | 200.34
03.08.2022 12:29:49 | 00:39:44 | 2384 |  | 9.7501 | 298.98 | 490.936 | 300 | 298.94 | 299.1667 | 300 | 298.98 | 299.1667 | 9.3002 | 298.94 | 298.94 | 797.9195 |  | 8.5755 | 300 | 300 | 300 | 318 |  | 24.9743 | 60 | 2384 | 76.7986 | 60.0362 | -16.7625 | 60 | 990.216 | 0 | 199.9994 | 200.34
03.08.2022 12:29:51 | 00:39:46 | 2386 |  | 7.8749 | 299.29 | 491.4451 | 300 | 299.29 | 299.5 | 300 | 299.29 | 299.5 | 7.6499 | 299.29 | 299.29 | 798.5795 |  | 8.5752 | 298.7069 | 300 | 300 | 315 |  | 24.9765 | 60 | 2386 | 76.7918 | 60.0372 | -16.7546 | 60 | 991.0751 | 0 | 199.9994 | 200.34
03.08.2022 12:29:53 | 00:39:48 | 2388 |  | 7.0498 | 299.5 | 491.7899 | 300 | 299.5 | 299.8333 | 300 | 299.5 | 299.8333 | 7.05 | 299.5 | 299.5 | 798.9995 |  | 8.5744 | 297.4138 | 300 | 300 | 312 |  | 24.9781 | 60 | 2388 | 76.7832 | 60.0368 | -16.7464 | 60 | 991.6299 | 0 | 199.9994 | 200.34
03.08.2022 12:29:55 | 00:39:50 | 2390 |  | 4.6497 | 299.66 | 492.0526 | 300 | 299.67 | 300 | 300 | 299.66 | 300 | 4.875 | 299.67 | 299.67 | 799.3295 |  | 8.5737 | 297.4138 | 300 | 300 | 312 |  | 24.9781 | 60 | 2390 | 76.7832 | 60.0368 | -16.7464 | 60 | 992.0626 | 0 | 199.9994 | 200.34
03.08.2022 12:29:57 | 00:39:52 | 2392 |  | 3.9001 | 299.92 | 492.4795 | 300 | 299.88 | 300 | 300 | 299.92 | 300 | 5.0249 | 299.88 | 299.88 | 799.7994 |  | 8.5732 | 298.7069 | 300 | 300 | 313 |  | 24.9797 | 60 | 2392 | 76.7719 | 60.0386 | -16.7334 | 60 | 992.6995 | 0 | 199.9994 | 200.34
03.08.2022 12:29:59 | 00:39:54 | 2394 |  | 3.0748 | 299.91 | 492.4631 | 300 | 299.94 | 300 | 300 | 299.91 | 300 | 3.75 | 299.94 | 299.94 | 799.8494 |  | 8.5721 | 297.4138 | 300 | 300 | 313 |  | 24.9805 | 60 | 2394 | 76.7637 | 60.042 | -16.7217 | 60 | 992.7431 | 0 | 199.9994 | 200.34
03.08.2022 12:30:01 | 00:39:56 | 2396 |  | 1.9503 | 300.0201 | 492.6438 | 0 | 300.17 | 0 | 0 | 300.0201 | 0 | 2.1751 | 300.17 | 300.17 | 800.1895 |  | 8.5711 | 300 | 300 | 300 | 314 |  | 24.9815 | 60 | 2396 | 76.7519 | 60.0474 | -16.7045 | 60 | 993.1538 | 0 | 199.9994 | 200.34
03.08.2022 12:30:03 | 00:39:58 | 2398 |  | 2.0254 | 300.07 | 492.7258 | 0 | 300.17 | 0 | 0 | 300.07 | 0 | 1.8002 | 300.17 | 300.17 | 800.2394 |  | 8.5698 | 298.7069 | 300 | 300 | 310 |  | 24.9821 | 60 | 2398 | 76.7282 | 60.0556 | -16.6726 | 60 | 993.2358 | 0 | 199.9994 | 200.34
03.08.2022 12:30:05 | 00:40:00 | 2400 |  | 1.3497 | 300.1801 | 492.9065 | 0 | 300.17 | 0 | 0 | 300.1801 | 0 | 0.075073 | 300.17 | 300.17 | 800.3495 |  | 8.5683 | 298.7069 | 300 | 300 | 310 |  | 24.9821 | 60 | 2400 | 76.7282 | 60.0556 | -16.6726 | 60 | 993.4165 | 0 | 199.9994 | 200.34
03.08.2022 12:30:07 | 00:40:02 | 2402 |  | 0.97504 | 300.1801 | 492.9065 | 0 | 300.18 | 0 | 0 | 300.1801 | 0 | 0.075073 | 300.18 | 300.18 | 800.3595 |  | 8.5669 | 298.7069 | 300 | 300 | 315 |  | 24.9835 | 60 | 2402 | 76.6905 | 60.0657 | -16.6248 | 60 | 993.4265 | 0 | 199.9994 | 200.34
03.08.2022 12:30:09 | 00:40:04 | 2404 |  | 0.14969 | 300.2 | 492.9393 | 0 | 300.18 | 0 | 0 | 300.2 | 0 | 0.075073 | 300.18 | 300.18 | 800.3795 |  | 8.5655 | 300 | 300 | 300 | 316 |  | 24.9852 | 60 | 2404 | 76.6309 | 60.0791 | -16.5518 | 60 | 993.4593 | 0 | 199.9994 | 200.34
03.08.2022 12:30:11 | 00:40:06 | 2406 |  | 0.14969 | 300.2 | 492.9393 | 0 | 300.18 | 0 | 0 | 300.16 | 0 | 0 | 300.18 | 300.18 | 800.3795 |  | 8.5639 | 301.2931 | 300 | 300 | 314 |  | 24.9858 | 60 | 2406 | 76.5484 | 60.0942 | -16.4543 | 60 | 993.4593 | 0 | 199.9994 | 200.34
03.08.2022 12:30:13 | 00:40:08 | 2408 |  | 0 | 300.2 | 492.9393 | 0 | 0 | 0 | 0 | 0 | 0 | 0 | 300.18 | 300.18 | 800.3795 |  | 8.563 | 300 | 300 | 300 | 311 |  | 24.985 | 60 | 2408 | 76.4399 | 60.1106 | -16.3293 | 60 | 993.4593 | 0 | 199.9994 | 200.34
03.08.2022 12:30:15 | 00:40:10 | 2410 |  | 0 | 300.2 | 492.9393 | 0 | 0 | 0 | 0 | 0 | 0 | 0 | 300.18 | 300.18 | 800.3795 |  | 8.561 | 298.7069 | 300 | 300 | 310 |  | 24.9831 | 60 | 2410 | 76.23 | 60.1389 | -16.0911 | 60 | 993.4593 | 0 | 199.9994 | 200.34
03.08.2022 12:30:17 | 00:40:12 | 2412 |  | 0 | 300.2 | 492.9393 | 0 | 0 | 0 | 0 | 0 | 0 | 0 | 300.18 | 300.18 | 800.3795 |  | 8.5596 | 300 | 300 | 300 | 308 |  | 24.9821 | 60 | 2412 | 76.1483 | 60.1487 | -15.9996 | 60 | 993.4593 | 0 | 199.9994 | 200.34
03.08.2022 12:30:19 | 00:40:14 | 2414 |  | 0 | 300.2 | 492.9393 | 0 | 0 | 0 | 0 | 0 | 0 | 0 | 300.18 | 300.18 | 800.3795 |  | 8.5584 | 298.7069 | 300 | 300 | 314 |  | 24.9787 | 60 | 2414 | 75.969 | 60.1688 | -15.8002 | 60 | 993.4593 | 0 | 199.9994 | 200.34
03.08.2022 12:30:21 | 00:40:16 | 2416 |  | 0 | 300.2 | 492.9393 | 0 | 0 | 0 | 0 | 0 | 0 | 0 | 300.18 | 300.18 | 800.3795 |  | 8.5565 | 300 | 300 | 300 | 315 |  | 24.9741 | 60 | 2416 | 75.7715 | 60.1895 | -15.5821 | 60 | 993.4593 | 0 | 199.9994 | 200.34
03.08.2022 12:30:23 | 00:40:18 | 2418 |  | 0 | 300.2 | 492.9393 | 0 | 0 | 0 | 0 | 0 | 0 | 0 | 300.18 | 300.18 | 800.3795 |  | 8.5555 | 298.7069 | 300 | 300 | 311 |  | 24.9687 | 60 | 2418 | 75.5596 | 60.2105 | -15.3491 | 60 | 993.4593 | 0 | 199.9994 | 200.34
03.08.2022 12:30:25 | 00:40:20 | 2420 |  | 0 | 300.2 | 492.9393 | 0 | 0 | 0 | 0 | 0 | 0 | 0 | 300.18 | 300.18 | 800.3795 |  | 8.5542 | 297.4138 | 300 | 300 | 314 |  | 24.9633 | 60 | 2420 | 75.3351 | 60.2314 | -15.1037 | 60 | 993.4593 | 0 | 199.9994 | 200.34
03.08.2022 12:30:27 | 00:40:22 | 2422 |  | 0 | 300.2 | 492.9393 | 0 | 0 | 0 | 0 | 0 | 0 | 0 | 300.18 | 300.18 | 800.3795 |  | 8.5526 | 300 | 300 | 300 | 313 |  | 24.9573 | 60 | 2422 | 75.1012 | 60.2525 | -14.8487 | 60 | 993.4593 | 0 | 199.9994 | 200.34
03.08.2022 12:30:29 | 00:40:24 | 2424 |  | 0 | 300.2 | 492.9393 | 0 | 0 | 0 | 0 | 0 | 0 | 0 | 300.18 | 300.18 | 800.3795 |  | 8.5512 | 298.7069 | 300 | 300 | 310 |  | 24.9494 | 60 | 2424 | 74.9818 | 60.2738 | -14.708 | 60 | 993.4593 | 0 | 199.9994 | 200.34
03.08.2022 12:30:31 | 00:40:26 | 2426 |  | 0 | 300.2 | 492.9393 | 0 | 0 | 0 | 0 | 0 | 0 | 0 | 300.18 | 300.18 | 800.3795 |  | 8.5493 | 297.4138 | 300 | 300 | 312 |  | 24.9418 | 60 | 2426 | 74.7386 | 60.295 | -14.4436 | 60 | 993.4593 | 0 | 199.9994 | 200.34
03.08.2022 12:30:33 | 00:40:28 | 2428 |  | 0 | 300.2 | 492.9393 | 0 | 0 | 0 | 0 | 0 | 0 | 0 | 300.18 | 300.18 | 800.3795 |  | 8.5484 | 300 | 300 | 300 | 312 |  | 24.9342 | 60 | 2428 | 74.4689 | 60.3159 | -14.153 | 60 | 993.4593 | 0 | 199.9994 | 200.34
03.08.2022 12:30:35 | 00:40:30 | 2430 |  | 0 | 300.2 | 492.9393 | 0 | 0 | 0 | 0 | 0 | 0 | 0 | 300.18 | 300.18 | 800.3795 |  | 8.5471 | 300 | 300 | 300 | 311 |  | 24.9266 | 60 | 2430 | 74.182 | 60.3364 | -13.8456 | 60 | 993.4593 | 0 | 199.9994 | 200.34
03.08.2022 12:30:37 | 00:40:32 | 2432 |  | 0 | 300.2 | 492.9393 | 0 | 0 | 0 | 0 | 0 | 0 | 0 | 300.18 | 300.18 | 800.3795 |  | 8.5455 | 300 | 300 | 300 | 313 |  | 24.9185 | 60 | 2432 | 73.8963 | 60.3566 | -13.5397 | 60 | 993.4593 | 0 | 199.9994 | 200.34
03.08.2022 12:30:39 | 00:40:34 | 2434 |  | 0 | 300.2 | 492.9393 | 0 | 0 | 0 | 0 | 0 | 0 | 0 | 300.18 | 300.18 | 800.3795 |  | 8.5442 | 298.7069 | 300 | 300 | 310 |  | 24.9053 | 60 | 2434 | 73.4834 | 60.3867 | -13.0966 | 60 | 993.4593 | 0 | 199.9994 | 200.34
03.08.2022 12:30:41 | 00:40:36 | 2436 |  | 0 | 300.2 | 492.9393 | 0 | 0 | 0 | 0 | 0 | 0 | 0 | 300.18 | 300.18 | 800.3795 |  | 8.5429 | 298.7069 | 300 | 300 | 314 |  | 24.8971 | 60 | 2436 | 73.2171 | 60.406 | -12.8111 | 60 | 993.4593 | 0 | 199.9994 | 200.34
03.08.2022 12:30:43 | 00:40:38 | 2438 |  | 0 | 300.2 | 492.9393 | 0 | 0 | 0 | 0 | 0 | 0 | 0 | 300.18 | 300.18 | 800.3795 |  | 8.542 | 298.7069 | 300 | 300 | 310 |  | 24.8888 | 60 | 2438 | 72.9565 | 60.4252 | -12.5312 | 60 | 993.4593 | 0 | 199.9994 | 200.34
03.08.2022 12:30:45 | 00:40:40 | 2440 |  | 0 | 300.2 | 492.9393 | 0 | 0 | 0 | 0 | 0 | 0 | 0 | 300.18 | 300.18 | 800.3795 |  | 8.5406 | 296.1207 | 300 | 300 | 309 |  | 24.8808 | 60 | 2440 | 72.7006 | 60.4435 | -12.2571 | 60 | 993.4593 | 0 | 199.9994 | 200.34
03.08.2022 12:30:47 | 00:40:42 | 2442 |  | 0 | 300.2 | 492.9393 | 0 | 0 | 0 | 0 | 0 | 0 | 0 | 300.18 | 300.18 | 800.3795 |  | 8.5397 | 300 | 300 | 300 | 309 |  | 24.8682 | 60 | 2442 | 72.3222 | 60.4708 | -11.8514 | 60 | 993.4593 | 0 | 199.9994 | 200.34
03.08.2022 12:30:49 | 00:40:44 | 2444 |  | 0 | 300.2 | 492.9393 | 0 | 0 | 0 | 0 | 0 | 0 | 0 | 300.18 | 300.18 | 800.3795 |  | 8.5383 | 298.7069 | 300 | 300 | 312 |  | 24.8599 | 60 | 2444 | 72.0758 | 60.4886 | -11.5872 | 60 | 993.4593 | 0 | 199.9994 | 200.34
03.08.2022 12:30:51 | 00:40:46 | 2446 |  | 0 | 300.2 | 492.9393 | 0 | 0 | 0 | 0 | 0 | 0 | 0 | 300.18 | 300.18 | 800.3795 |  | 8.5374 | 300 | 300 | 300 | 308 |  | 24.8523 | 60 | 2446 | 71.8322 | 60.5063 | -11.3259 | 60 | 993.4593 | 0 | 199.9994 | 200.34
03.08.2022 12:30:53 | 00:40:48 | 2448 |  | 0 | 300.2 | 492.9393 | 0 | 0 | 0 | 0 | 0 | 0 | 0 | 300.18 | 300.18 | 800.3795 |  | 8.5362 | 298.7069 | 300 | 300 | 309 |  | 24.8441 | 60 | 2448 | 71.59 | 60.5232 | -11.0669 | 60 | 993.4593 | 0 | 199.9994 | 200.34
03.08.2022 12:30:55 | 00:40:50 | 2450 |  | 0 | 300.2 | 492.9393 | 0 | 0 | 0 | 0 | 0 | 0 | 0 | 300.18 | 300.18 | 800.3795 |  | 8.5349 | 298.7069 | 300 | 300 | 308 |  | 24.8371 | 60 | 2450 | 71.3497 | 60.5398 | -10.8099 | 60 | 993.4593 | 0 | 199.9994 | 200.34
03.08.2022 12:30:57 | 00:40:52 | 2452 |  | 0 | 300.2 | 492.9393 | 0 | 0 | 0 | 0 | 0 | 0 | 0 | 300.18 | 300.18 | 800.3795 |  | 8.5338 | 300 | 300 | 300 | 311 |  | 24.8288 | 60 | 2452 | 71.1101 | 60.5559 | -10.5542 | 60 | 993.4593 | 0 | 199.9994 | 200.34
03.08.2022 12:30:59 | 00:40:54 | 2454 |  | 0 | 300.2 | 492.9393 | 0 | 0 | 0 | 0 | 0 | 0 | 0 | 300.18 | 300.18 | 800.3795 |  | 8.5326 | 298.7069 | 300 | 300 | 307 |  | 24.8204 | 60 | 2454 | 70.8717 | 60.5721 | -10.2996 | 60 | 993.4593 | 0 | 199.9994 | 200.34
03.08.2022 12:31:01 | 00:40:56 | 2456 |  | 0 | 300.2 | 492.9393 | 0 | 0 | 0 | 0 | 0 | 0 | 0 | 300.18 | 300.18 | 800.3795 |  | 8.5314 | 297.4138 | 300 | 300 | 308 |  | 24.8108 | 60 | 2456 | 70.634 | 60.5874 | -10.0466 | 60 | 993.4593 | 0 | 199.9994 | 200.34
03.08.2022 12:31:03 | 00:40:58 | 2458 |  | 0 | 300.2 | 492.9393 | 0 | 0 | 0 | 0 | 0 | 0 | 0 | 300.18 | 300.18 | 800.3795 |  | 8.5302 | 301.2931 | 300 | 300 | 312 |  | 24.8024 | 60 | 2458 | 70.3978 | 60.6022 | -9.7956 | 60 | 993.4593 | 0 | 199.9994 | 200.34
03.08.2022 12:31:05 | 00:41:00 | 2460 |  | 0 | 300.2 | 492.9393 | 0 | 0 | 0 | 0 | 0 | 0 | 0 | 300.18 | 300.18 | 800.3795 |  | 8.529 | 301.2931 | 300 | 300 | 312 |  | 24.7939 | 60 | 2460 | 70.1637 | 60.6167 | -9.547 | 60 | 993.4593 | 0 | 199.9994 | 200.34
03.08.2022 12:31:07 | 00:41:02 | 2462 |  | 0 | 300.2 | 492.9393 | 0 | 0 | 0 | 0 | 0 | 0 | 0 | 300.18 | 300.18 | 800.3795 |  | 8.5287 | 300 | 300 | 300 | 313 |  | 24.7857 | 60 | 2462 | 69.9321 | 60.6303 | -9.3018 | 60 | 993.4593 | 0 | 199.9994 | 200.34
03.08.2022 12:31:09 | 00:41:04 | 2464 |  | 0 | 300.2 | 492.9393 | 0 | 0 | 0 | 0 | 0 | 0 | 0 | 300.18 | 300.18 | 800.3795 |  | 8.5272 | 300 | 300 | 300 | 310 |  | 24.7773 | 60 | 2464 | 69.702 | 60.6443 | -9.0576 | 60 | 993.4593 | 0 | 199.9994 | 200.34
03.08.2022 12:31:11 | 00:41:06 | 2466 |  | 0 | 300.2 | 492.9393 | 0 | 0 | 0 | 0 | 0 | 0 | 0 | 300.18 | 300.18 | 800.3795 |  | 8.5261 | 300 | 300 | 300 | 310 |  | 24.7693 | 60 | 2466 | 69.4742 | 60.6576 | -8.8166 | 60 | 993.4593 | 0 | 199.9994 | 200.34
03.08.2022 12:31:13 | 00:41:08 | 2468 |  | 0 | 300.2 | 492.9393 | 0 | 0 | 0 | 0 | 0 | 0 | 0 | 300.18 | 300.18 | 800.3795 |  | 8.5248 | 300 | 300 | 300 | 312 |  | 24.7614 | 60 | 2468 | 69.2489 | 60.6704 | -8.5785 | 60 | 993.4593 | 0 | 199.9994 | 200.34
03.08.2022 12:31:15 | 00:41:10 | 2470 |  | 0 | 300.2 | 492.9393 | 0 | 0 | 0 | 0 | 0 | 0 | 0 | 300.18 | 300.18 | 800.3795 |  | 8.524 | 300 | 300 | 300 | 309 |  | 24.7546 | 60 | 2470 | 69.0252 | 60.6829 | -8.3423 | 60 | 993.4593 | 0 | 199.9994 | 200.34
03.08.2022 12:31:17 | 00:41:12 | 2472 |  | 0 | 300.2 | 492.9393 | 0 | 0 | 0 | 0 | 0 | 0 | 0 | 300.18 | 300.18 | 800.3795 |  | 8.5237 | 301.2931 | 300 | 300 | 313 |  | 24.747 | 60 | 2472 | 68.8039 | 60.6951 | -8.1088 | 60 | 993.4593 | 0 | 199.9994 | 200.34
03.08.2022 12:31:19 | 00:41:14 | 2474 |  | 0 | 300.2 | 492.9393 | 0 | 0 | 0 | 0 | 0 | 0 | 0 | 300.18 | 300.18 | 800.3795 |  | 8.5222 | 296.1207 | 300 | 300 | 308 |  | 24.74 | 60 | 2474 | 68.5854 | 60.7067 | -7.8786 | 60 | 993.4593 | 0 | 199.9994 | 200.34
03.08.2022 12:31:21 | 00:41:16 | 2476 |  | 0 | 300.2 | 492.9393 | 0 | 0 | 0 | 0 | 0 | 0 | 0 | 300.18 | 300.18 | 800.3795 |  | 8.5213 | 300 | 300 | 300 | 312 |  | 24.7333 | 60 | 2476 | 68.3685 | 60.7188 | -7.6497 | 60 | 993.4593 | 0 | 199.9994 | 200.34
03.08.2022 12:31:23 | 00:41:18 | 2478 |  | 0 | 300.2 | 492.9393 | 0 | 0 | 0 | 0 | 0 | 0 | 0 | 300.18 | 300.18 | 800.3795 |  | 8.5205 | 301.2931 | 300 | 300 | 311 |  | 24.7265 | 60 | 2478 | 68.1536 | 60.7298 | -7.4237 | 60 | 993.4593 | 0 | 199.9994 | 200.34
03.08.2022 12:31:25 | 00:41:20 | 2480 |  | 0 | 300.2 | 492.9393 | 0 | 0 | 0 | 0 | 0 | 0 | 0 | 300.18 | 300.18 | 800.3795 |  | 8.519 | 301.2931 | 300 | 300 | 310 |  | 24.7189 | 60 | 2480 | 67.9395 | 60.7405 | -7.199 | 60 | 993.4593 | 0 | 199.9994 | 200.34
03.08.2022 12:31:27 | 00:41:22 | 2482 |  | 0 | 300.2 | 492.9393 | 0 | 0 | 0 | 0 | 0 | 0 | 0 | 300.18 | 300.18 | 800.3795 |  | 8.5184 | 300 | 300 | 300 | 311 |  | 24.7125 | 60 | 2482 | 67.7264 | 60.7513 | -6.9751 | 60 | 993.4593 | 0 | 199.9994 | 200.34
03.08.2022 12:31:29 | 00:41:24 | 2484 |  | 0 | 300.2 | 492.9393 | 0 | 0 | 0 | 0 | 0 | 0 | 0 | 300.18 | 300.18 | 800.3795 |  | 8.517 | 298.7069 | 300 | 300 | 308 |  | 24.7038 | 60 | 2484 | 67.5157 | 60.7617 | -6.754 | 60 | 993.4593 | 0 | 199.9994 | 200.34
03.08.2022 12:31:31 | 00:41:26 | 2486 |  | 0 | 300.2 | 492.9393 | 0 | 0 | 0 | 0 | 0 | 0 | 0 | 300.18 | 300.18 | 800.3795 |  | 8.5162 | 298.7069 | 300 | 300 | 312 |  | 24.6964 | 60 | 2486 | 67.3072 | 60.7712 | -6.5361 | 60 | 993.4593 | 0 | 199.9994 | 200.34
03.08.2022 12:31:33 | 00:41:28 | 2488 |  | 0 | 300.2 | 492.9393 | 0 | 0 | 0 | 0 | 0 | 0 | 0 | 300.18 | 300.18 | 800.3795 |  | 8.5154 | 298.7069 | 300 | 300 | 314 |  | 24.6878 | 60 | 2488 | 67.1008 | 60.7804 | -6.3204 | 60 | 993.4593 | 0 | 199.9994 | 200.34
03.08.2022 12:31:35 | 00:41:30 | 2490 |  | 0 | 300.2 | 492.9393 | 0 | 0 | 0 | 0 | 0 | 0 | 0 | 300.18 | 300.18 | 800.3795 |  | 8.5144 | 301.2931 | 300 | 300 | 308 |  | 24.6792 | 60 | 2490 | 66.8965 | 60.7894 | -6.1071 | 60 | 993.4593 | 0 | 199.9994 | 200.34
03.08.2022 12:31:37 | 00:41:32 | 2492 |  | 0 | 300.2 | 492.9393 | 0 | 0 | 0 | 0 | 0 | 0 | 0 | 300.18 | 300.18 | 800.3795 |  | 8.5135 | 300 | 300 | 300 | 311 |  | 24.6705 | 60 | 2492 | 66.6947 | 60.7978 | -5.8968 | 60 | 993.4593 | 0 | 199.9994 | 200.34
03.08.2022 12:31:39 | 00:41:34 | 2494 |  | 0 | 300.2 | 492.9393 | 0 | 0 | 0 | 0 | 0 | 0 | 0 | 300.18 | 300.18 | 800.3795 |  | 8.5129 | 303.8793 | 300 | 300 | 314 |  | 24.6617 | 60 | 2494 | 66.4954 | 60.8057 | -5.6898 | 60 | 993.4593 | 0 | 199.9994 | 200.34
03.08.2022 12:31:41 | 00:41:36 | 2496 |  | 0 | 300.2 | 492.9393 | 0 | 0 | 0 | 0 | 0 | 0 | 0 | 300.18 | 300.18 | 800.3795 |  | 8.5122 | 298.7069 | 300 | 300 | 312 |  | 24.6539 | 60 | 2496 | 66.2994 | 60.8135 | -5.4859 | 60 | 993.4593 | 0 | 199.9994 | 200.34
03.08.2022 12:31:43 | 00:41:38 | 2498 |  | 0 | 300.2 | 492.9393 | 0 | 0 | 0 | 0 | 0 | 0 | 0 | 300.18 | 300.18 | 800.3795 |  | 8.5113 | 300 | 300 | 300 | 311 |  | 24.6457 | 60 | 2498 | 66.108 | 60.8215 | -5.2865 | 60 | 993.4593 | 0 | 199.9994 | 200.34
03.08.2022 12:31:45 | 00:41:40 | 2500 |  | 0 | 300.2 | 492.9393 | 0 | 0 | 0 | 0 | 0 | 0 | 0 | 300.18 | 300.18 | 800.3795 |  | 8.5105 | 298.7069 | 300 | 300 | 309 |  | 24.6382 | 60 | 2500 | 65.9178 | 60.8283 | -5.0894 | 60 | 993.4593 | 0 | 199.9994 | 200.34
03.08.2022 12:31:47 | 00:41:42 | 2502 |  | 0 | 300.2 | 492.9393 | 0 | 0 | 0 | 0 | 0 | 0 | 0 | 300.18 | 300.18 | 800.3795 |  | 8.5097 | 298.7069 | 300 | 300 | 312 |  | 24.6306 | 60 | 2502 | 65.729 | 60.8352 | -4.8938 | 60 | 993.4593 | 0 | 199.9994 | 200.34
03.08.2022 12:31:49 | 00:41:44 | 2504 |  | 0 | 300.2 | 492.9393 | 0 | 0 | 0 | 0 | 0 | 0 | 0 | 300.18 | 300.18 | 800.3795 |  | 8.5089 | 298.7069 | 300 | 300 | 311 |  | 24.6222 | 60 | 2504 | 65.544 | 60.8414 | -4.7026 | 60 | 993.4593 | 0 | 199.9994 | 200.34
03.08.2022 12:31:51 | 00:41:46 | 2506 |  | 0 | 300.2 | 492.9393 | 0 | 0 | 0 | 0 | 0 | 0 | 0 | 300.18 | 300.18 | 800.3795 |  | 8.5082 | 296.1207 | 300 | 300 | 308 |  | 24.614 | 60 | 2506 | 65.3608 | 60.848 | -4.5128 | 60 | 993.4593 | 0 | 199.9994 | 200.34
03.08.2022 12:31:53 | 00:41:48 | 2508 |  | 0 | 300.2 | 492.9393 | 0 | 0 | 0 | 0 | 0 | 0 | 0 | 300.18 | 300.18 | 800.3795 |  | 8.5077 | 300 | 300 | 300 | 307 |  | 24.6095 | 60 | 2508 | 65.1802 | 60.8538 | -4.3264 | 60 | 993.4593 | 0 | 199.9994 | 200.34
03.08.2022 12:31:55 | 00:41:50 | 2510 |  | 0 | 300.2 | 492.9393 | 0 | 0 | 0 | 0 | 0 | 0 | 0 | 300.18 | 300.18 | 800.3795 |  | 8.5069 | 300 | 300 | 300 | 310 |  | 24.617 | 60 | 2510 | 65.0028 | 60.859 | -4.1438 | 60 | 993.4593 | 0 | 199.9994 | 200.34
03.08.2022 12:31:57 | 00:41:52 | 2512 |  | 0 | 300.2 | 492.9393 | 0 | 0 | 0 | 0 | 0 | 0 | 0 | 300.18 | 300.18 | 800.3795 |  | 8.5061 | 301.2931 | 300 | 300 | 314 |  | 24.5991 | 60 | 2512 | 64.8258 | 60.8643 | -3.9616 | 60 | 993.4593 | 0 | 199.9994 | 200.34
03.08.2022 12:31:59 | 00:41:54 | 2514 |  | 0 | 300.2 | 492.9393 | 0 | 0 | 0 | 0 | 0 | 0 | 0 | 300.18 | 300.18 | 800.3795 |  | 8.5059 | 298.7069 | 300 | 300 | 314 |  | 24.5883 | 60 | 2514 | 64.6511 | 60.8691 | -3.782 | 60 | 993.4593 | 0 | 199.9994 | 200.34
03.08.2022 12:32:01 | 00:41:56 | 2516 |  | 0 | 300.2 | 492.9393 | 0 | 0 | 0 | 0 | 0 | 0 | 0 | 300.18 | 300.18 | 800.3795 |  | 8.5051 | 300 | 300 | 300 | 312 |  | 24.578 | 60 | 2516 | 64.4793 | 60.8733 | -3.606 | 60 | 993.4593 | 0 | 199.9994 | 200.34
03.08.2022 12:32:03 | 00:41:58 | 2518 |  | 0 | 300.2 | 492.9393 | 0 | 0 | 0 | 0 | 0 | 0 | 0 | 300.18 | 300.18 | 800.3795 |  | 8.5046 | 300 | 300 | 300 | 315 |  | 24.5688 | 60 | 2518 | 64.3108 | 60.8779 | -3.4329 | 60 | 993.4593 | 0 | 199.9994 | 200.34
03.08.2022 12:32:05 | 00:42:00 | 2520 |  | 0 | 300.2 | 492.9393 | 0 | 0 | 0 | 0 | 0 | 0 | 0 | 300.18 | 300.18 | 800.3795 |  | 8.5036 | 298.7069 | 300 | 300 | 313 |  | 24.559 | 60 | 2520 | 64.1446 | 60.8807 | -3.2639 | 60 | 993.4593 | 0 | 199.9994 | 200.34
03.08.2022 12:32:07 | 00:42:02 | 2522 |  | 0 | 300.2 | 492.9393 | 0 | 0 | 0 | 0 | 0 | 0 | 0 | 300.18 | 300.18 | 800.3795 |  | 8.5034 | 300 | 300 | 300 | 315 |  | 24.5499 | 60 | 2522 | 63.9819 | 60.8845 | -3.0974 | 60 | 993.4593 | 0 | 199.9994 | 200.34
03.08.2022 12:32:09 | 00:42:04 | 2524 |  | 0 | 300.2 | 492.9393 | 0 | 0 | 0 | 0 | 0 | 0 | 0 | 300.18 | 300.18 | 800.3795 |  | 8.5026 | 300 | 300 | 300 | 314 |  | 24.5405 | 60 | 2524 | 63.825 | 60.8875 | -2.9375 | 60 | 993.4593 | 0 | 199.9994 | 200.34
03.08.2022 12:32:11 | 00:42:06 | 2526 |  | 0 | 300.2 | 492.9393 | 0 | 0 | 0 | 0 | 0 | 0 | 0 | 300.18 | 300.18 | 800.3795 |  | 8.5019 | 298.7069 | 300 | 300 | 312 |  | 24.5323 | 60 | 2526 | 63.6701 | 60.8897 | -2.7804 | 60 | 993.4593 | 0 | 199.9994 | 200.34
03.08.2022 12:32:13 | 00:42:08 | 2528 |  | 0 | 300.2 | 492.9393 | 0 | 0 | 0 | 0 | 0 | 0 | 0 | 300.18 | 300.18 | 800.3795 |  | 8.5015 | 298.7069 | 300 | 300 | 313 |  | 24.5239 | 60 | 2528 | 63.5196 | 60.8925 | -2.6271 | 60 | 993.4593 | 0 | 199.9994 | 200.34
03.08.2022 12:32:15 | 00:42:10 | 2530 |  | 0 | 300.2 | 492.9393 | 0 | 0 | 0 | 0 | 0 | 0 | 0 | 300.18 | 300.18 | 800.3795 |  | 8.5012 | 297.4138 | 300 | 300 | 312 |  | 24.5162 | 60 | 2530 | 63.3722 | 60.8948 | -2.4774 | 60 | 993.4593 | 0 | 199.9994 | 200.34
03.08.2022 12:32:17 | 00:42:12 | 2532 |  | 0 | 300.2 | 492.9393 | 0 | 0 | 0 | 0 | 0 | 0 | 0 | 300.18 | 300.18 | 800.3795 |  | 8.5004 | 298.7069 | 300 | 300 | 306 |  | 24.5084 | 60 | 2532 | 63.2263 | 60.8964 | -2.3299 | 60 | 993.4593 | 0 | 199.9994 | 200.34
03.08.2022 12:32:19 | 00:42:14 | 2534 |  | 0 | 300.2 | 492.9393 | 0 | 0 | 0 | 0 | 0 | 0 | 0 | 300.18 | 300.18 | 800.3795 |  | 8.4996 | 300 | 300 | 300 | 311 |  | 24.5008 | 60 | 2534 | 63.0824 | 60.898 | -2.1845 | 60 | 993.4593 | 0 | 199.9994 | 200.34
03.08.2022 12:32:21 | 00:42:16 | 2536 |  | 0 | 300.2 | 492.9393 | 0 | 0 | 0 | 0 | 0 | 0 | 0 | 300.18 | 300.18 | 800.3795 |  | 8.499 | 298.7069 | 300 | 300 | 314 |  | 24.493 | 60 | 2536 | 62.9404 | 60.8994 | -2.041 | 60 | 993.4593 | 0 | 199.9994 | 200.34
03.08.2022 12:32:23 | 00:42:18 | 2538 |  | 0 | 300.2 | 492.9393 | 0 | 0 | 0 | 0 | 0 | 0 | 0 | 300.18 | 300.18 | 800.3795 |  | 8.499 | 298.7069 | 300 | 300 | 308 |  | 24.4855 | 60 | 2538 | 62.8015 | 60.9004 | -1.9011 | 60 | 993.4593 | 0 | 199.9994 | 200.34
03.08.2022 12:32:25 | 00:42:20 | 2540 |  | 0 | 300.2 | 492.9393 | 0 | 0 | 0 | 0 | 0 | 0 | 0 | 300.18 | 300.18 | 800.3795 |  | 8.4981 | 298.7069 | 300 | 300 | 308 |  | 24.4781 | 60 | 2540 | 62.6651 | 60.9014 | -1.7637 | 60 | 993.4593 | 0 | 199.9994 | 200.34
03.08.2022 12:32:27 | 00:42:22 | 2542 |  | 0 | 300.2 | 492.9393 | 0 | 0 | 0 | 0 | 0 | 0 | 0 | 300.18 | 300.18 | 800.3795 |  | 8.4981 | 298.7069 | 300 | 300 | 308 |  | 24.4707 | 60 | 2542 | 62.5316 | 60.9012 | -1.6305 | 60 | 993.4593 | 0 | 199.9994 | 200.34
03.08.2022 12:32:29 | 00:42:24 | 2544 |  | 0 | 300.2 | 492.9393 | 0 | 0 | 0 | 0 | 0 | 0 | 0 | 300.18 | 300.18 | 800.3795 |  | 8.4972 | 300 | 300 | 300 | 313 |  | 24.4629 | 60 | 2544 | 62.3998 | 60.9016 | -1.4982 | 60 | 993.4593 | 0 | 199.9994 | 200.34
03.08.2022 12:32:31 | 00:42:26 | 2546 |  | 0 | 300.2 | 492.9393 | 0 | 0 | 0 | 0 | 0 | 0 | 0 | 300.18 | 300.18 | 800.3795 |  | 8.4971 | 300 | 300 | 300 | 307 |  | 24.4548 | 60 | 2546 | 62.2712 | 60.9016 | -1.3696 | 60 | 993.4593 | 0 | 199.9994 | 200.34
03.08.2022 12:32:33 | 00:42:28 | 2548 |  | 0 | 300.2 | 492.9393 | 0 | 0 | 0 | 0 | 0 | 0 | 0 | 300.18 | 300.18 | 800.3795 |  | 8.4964 | 298.7069 | 300 | 300 | 309 |  | 24.447 | 60 | 2548 | 62.1458 | 60.9008 | -1.245 | 60 | 993.4593 | 0 | 199.9994 | 200.34
03.08.2022 12:32:35 | 00:42:30 | 2550 |  | 0 | 300.2 | 492.9393 | 0 | 0 | 0 | 0 | 0 | 0 | 0 | 300.18 | 300.18 | 800.3795 |  | 8.4962 | 300 | 300 | 300 | 309 |  | 24.439 | 60 | 2550 | 62.0226 | 60.9004 | -1.1222 | 60 | 993.4593 | 0 | 199.9994 | 200.34
03.08.2022 12:32:37 | 00:42:32 | 2552 |  | 0 | 300.2 | 492.9393 | 0 | 0 | 0 | 0 | 0 | 0 | 0 | 300.18 | 300.18 | 800.3795 |  | 8.4954 | 298.7069 | 300 | 300 | 309 |  | 24.431 | 60 | 2552 | 61.9024 | 60.8992 | -1.0032 | 60 | 993.4593 | 0 | 199.9994 | 200.34
03.08.2022 12:32:39 | 00:42:34 | 2554 |  | 0 | 300.2 | 492.9393 | 0 | 0 | 0 | 0 | 0 | 0 | 0 | 300.18 | 300.18 | 800.3795 |  | 8.4951 | 298.7069 | 300 | 300 | 312 |  | 24.4233 | 60 | 2554 | 61.7852 | 60.8986 | -0.88667 | 60 | 993.4593 | 0 | 199.9994 | 200.34
03.08.2022 12:32:41 | 00:42:36 | 2556 |  | 0 | 300.2 | 492.9393 | 0 | 0 | 0 | 0 | 0 | 0 | 0 | 300.18 | 300.18 | 800.3795 |  | 8.4948 | 300 | 300 | 300 | 309 |  | 24.4157 | 60 | 2556 | 61.6715 | 60.8972 | -0.77431 | 60 | 993.4593 | 0 | 199.9994 | 200.34
03.08.2022 12:32:43 | 00:42:38 | 2558 |  | 0 | 300.2 | 492.9393 | 0 | 0 | 0 | 0 | 0 | 0 | 0 | 300.18 | 300.18 | 800.3795 |  | 8.4947 | 302.5862 | 300 | 300 | 310 |  | 24.4083 | 60 | 2558 | 61.5591 | 60.8958 | -0.66335 | 60 | 993.4593 | 0 | 199.9994 | 200.34
03.08.2022 12:32:45 | 00:42:40 | 2560 |  | 0 | 300.2 | 492.9393 | 0 | 0 | 0 | 0 | 0 | 0 | 0 | 300.18 | 300.18 | 800.3795 |  | 8.4938 | 298.7069 | 300 | 300 | 312 |  | 24.4005 | 60 | 2560 | 61.449 | 60.894 | -0.555 | 60 | 993.4593 | 0 | 199.9994 | 200.34
03.08.2022 12:32:47 | 00:42:42 | 2562 |  | 0 | 300.2 | 492.9393 | 0 | 0 | 0 | 0 | 0 | 0 | 0 | 300.18 | 300.18 | 800.3795 |  | 8.4934 | 298.7069 | 300 | 300 | 312 |  | 24.3926 | 60 | 2562 | 61.3406 | 60.8919 | -0.44866 | 60 | 993.4593 | 0 | 199.9994 | 200.34
03.08.2022 12:32:49 | 00:42:44 | 2564 |  | 0 | 300.2 | 492.9393 | 0 | 0 | 0 | 0 | 0 | 0 | 0 | 300.18 | 300.18 | 800.3795 |  | 8.4935 | 298.7069 | 300 | 300 | 311 |  | 24.3852 | 60 | 2564 | 61.2347 | 60.8897 | -0.34492 | 60 | 993.4593 | 0 | 199.9994 | 200.34
03.08.2022 12:32:51 | 00:42:46 | 2566 |  | 0 | 300.2 | 492.9393 | 0 | 0 | 0 | 0 | 0 | 0 | 0 | 300.18 | 300.18 | 800.3795 |  | 8.493 | 298.7069 | 300 | 300 | 308 |  | 24.3784 | 60 | 2566 | 61.1311 | 60.8879 | -0.24319 | 60 | 993.4593 | 0 | 199.9994 | 200.34
03.08.2022 12:32:53 | 00:42:48 | 2568 |  | 0 | 300.2 | 492.9393 | 0 | 0 | 0 | 0 | 0 | 0 | 0 | 300.18 | 300.18 | 800.3795 |  | 8.4928 | 300 | 300 | 300 | 309 |  | 24.371 | 60 | 2568 | 61.0302 | 60.8849 | -0.14528 | 60 | 993.4593 | 0 | 199.9994 | 200.34
03.08.2022 12:32:55 | 00:42:50 | 2570 |  | 0 | 300.2 | 492.9393 | 0 | 0 | 0 | 0 | 0 | 0 | 0 | 300.18 | 300.18 | 800.3795 |  | 8.492 | 298.7069 | 300 | 300 | 311 |  | 24.3637 | 60 | 2570 | 60.9315 | 60.8821 | -0.049374 | 60 | 993.4593 | 0 | 199.9994 | 200.34
03.08.2022 12:32:57 | 00:42:52 | 2572 |  | 0 | 300.2 | 492.9393 | 0 | 0 | 0 | 0 | 0 | 0 | 0 | 300.18 | 300.18 | 800.3795 |  | 8.4915 | 301.2931 | 300 | 300 | 306 |  | 24.3561 | 60 | 2572 | 60.8352 | 60.8789 | 0.043732 | 60 | 993.4593 | 0 | 199.9994 | 200.34
03.08.2022 12:32:59 | 00:42:54 | 2574 |  | 0 | 300.2 | 492.9393 | 0 | 0 | 0 | 0 | 0 | 0 | 0 | 300.18 | 300.18 | 800.3795 |  | 8.4915 | 300 | 300 | 300 | 309 |  | 24.3487 | 60 | 2574 | 60.7421 | 60.8759 | 0.13382 | 60 | 993.4593 | 0 | 199.9994 | 200.34
03.08.2022 12:33:01 | 00:42:56 | 2576 |  | 0 | 300.2 | 492.9393 | 0 | 0 | 0 | 0 | 0 | 0 | 0 | 300.18 | 300.18 | 800.3795 |  | 8.4912 | 298.7069 | 300 | 300 | 310 |  | 24.3411 | 60 | 2576 | 60.652 | 60.8729 | 0.2209 | 60 | 993.4593 | 0 | 199.9994 | 200.34
03.08.2022 12:33:03 | 00:42:58 | 2578 |  | 0 | 300.2 | 492.9393 | 0 | 0 | 0 | 0 | 0 | 0 | 0 | 300.18 | 300.18 | 800.3795 |  | 8.4904 | 300 | 300 | 300 | 312 |  | 24.3333 | 60 | 2578 | 60.5643 | 60.8689 | 0.30457 | 60 | 993.4593 | 0 | 199.9994 | 200.34
03.08.2022 12:33:05 | 00:43:00 | 2580 |  | 0 | 300.2 | 492.9393 | 0 | 0 | 0 | 0 | 0 | 0 | 0 | 300.18 | 300.18 | 800.3795 |  | 8.4901 | 302.5862 | 300 | 300 | 307 |  | 24.3264 | 60 | 2580 | 60.4782 | 60.8661 | 0.38784 | 60 | 993.4593 | 0 | 199.9994 | 200.34
03.08.2022 12:33:07 | 00:43:02 | 2582 |  | 0 | 300.2 | 492.9393 | 0 | 0 | 0 | 0 | 0 | 0 | 0 | 300.18 | 300.18 | 800.3795 |  | 8.49 | 300 | 300 | 300 | 308 |  | 24.3186 | 60 | 2582 | 60.3941 | 60.8622 | 0.4681 | 60 | 993.4593 | 0 | 199.9994 | 200.34
03.08.2022 12:33:09 | 00:43:04 | 2584 |  | 0 | 300.2 | 492.9393 | 0 | 0 | 0 | 0 | 0 | 0 | 0 | 300.18 | 300.18 | 800.3795 |  | 8.4897 | 298.7069 | 300 | 300 | 311 |  | 24.3106 | 60 | 2584 | 60.3117 | 60.858 | 0.54635 | 60 | 993.4593 | 0 | 199.9994 | 200.34
03.08.2022 12:33:11 | 00:43:06 | 2586 |  | 0 | 300.2 | 492.9393 | 0 | 0 | 0 | 0 | 0 | 0 | 0 | 300.18 | 300.18 | 800.3795 |  | 8.4895 | 298.7069 | 300 | 300 | 313 |  | 24.3044 | 60 | 2586 | 60.2312 | 60.8534 | 0.6222 | 60 | 993.4593 | 0 | 199.9994 | 200.34
03.08.2022 12:33:13 | 00:43:08 | 2588 |  | 0 | 300.2 | 492.9393 | 0 | 0 | 0 | 0 | 0 | 0 | 0 | 300.18 | 300.18 | 800.3795 |  | 8.4894 | 298.7069 | 300 | 300 | 309 |  | 24.2965 | 60 | 2588 | 60.1532 | 60.8484 | 0.69523 | 60 | 993.4593 | 0 | 199.9994 | 200.34
03.08.2022 12:33:15 | 00:43:10 | 2590 |  | 0 | 300.2 | 492.9393 | 0 | 0 | 0 | 0 | 0 | 0 | 0 | 300.18 | 300.18 | 800.3795 |  | 8.4891 | 301.2931 | 300 | 300 | 307 |  | 24.2901 | 60 | 2590 | 60.0785 | 60.8436 | 0.76505 | 60 | 993.4593 | 0 | 199.9994 | 200.34
03.08.2022 12:33:17 | 00:43:12 | 2592 |  | 0 | 300.2 | 492.9393 | 0 | 0 | 0 | 0 | 0 | 0 | 0 | 300.18 | 300.18 | 800.3795 |  | 8.4886 | 301.2931 | 300 | 300 | 310 |  | 24.2827 | 60 | 2592 | 60.0079 | 60.8388 | 0.83087 | 60 | 993.4593 | 0 | 199.9994 | 200.34
03.08.2022 12:33:19 | 00:43:14 | 2594 |  | 0 | 300.2 | 492.9393 | 0 | 0 | 0 | 0 | 0 | 0 | 0 | 300.18 | 300.18 | 800.3795 |  | 8.4885 | 300 | 300 | 300 | 313 |  | 24.2755 | 60 | 2594 | 59.9405 | 60.8342 | 0.89367 | 60 | 993.4593 | 0 | 199.9994 | 200.34
03.08.2022 12:33:21 | 00:43:16 | 2596 |  | 0 | 300.2 | 492.9393 | 0 | 0 | 0 | 0 | 0 | 0 | 0 | 300.18 | 300.18 | 800.3795 |  | 8.4883 | 300 | 300 | 300 | 311 |  | 24.2686 | 60 | 2596 | 59.8749 | 60.8295 | 0.95467 | 60 | 993.4593 | 0 | 199.9994 | 200.34
03.08.2022 12:33:23 | 00:43:18 | 2598 |  | 0 | 300.2 | 492.9393 | 0 | 0 | 0 | 0 | 0 | 0 | 0 | 300.18 | 300.18 | 800.3795 |  | 8.488 | 298.7069 | 300 | 300 | 310 |  | 24.2616 | 60 | 2598 | 59.8117 | 60.8241 | 1.0125 | 60 | 993.4593 | 0 | 199.9994 | 200.34
03.08.2022 12:33:25 | 00:43:20 | 2600 |  | 0 | 300.2 | 492.9393 | 0 | 0 | 0 | 0 | 0 | 0 | 0 | 300.18 | 300.18 | 800.3795 |  | 8.488 | 300 | 300 | 300 | 312 |  | 24.255 | 60 | 2600 | 59.7487 | 60.8181 | 1.0694 | 60 | 993.4593 | 0 | 199.9994 | 200.34
03.08.2022 12:33:27 | 00:43:22 | 2602 |  | 0 | 300.2 | 492.9393 | 0 | 0 | 0 | 0 | 0 | 0 | 0 | 300.18 | 300.18 | 800.3795 |  | 8.4877 | 300 | 300 | 300 | 312 |  | 24.2482 | 60 | 2602 | 59.6873 | 60.8131 | 1.1258 | 60 | 993.4593 | 0 | 199.9994 | 200.34
03.08.2022 12:33:29 | 00:43:24 | 2604 |  | 0 | 300.2 | 492.9393 | 0 | 0 | 0 | 0 | 0 | 0 | 0 | 300.18 | 300.18 | 800.3795 |  | 8.487 | 298.7069 | 300 | 300 | 313 |  | 24.2408 | 60 | 2604 | 59.6301 | 60.8075 | 1.1774 | 60 | 993.4593 | 0 | 199.9994 | 200.34
03.08.2022 12:33:31 | 00:43:26 | 2606 |  | 0 | 300.2 | 492.9393 | 0 | 0 | 0 | 0 | 0 | 0 | 0 | 300.18 | 300.18 | 800.3795 |  | 8.4873 | 298.7069 | 300 | 300 | 309 |  | 24.2351 | 60 | 2606 | 59.5749 | 60.8017 | 1.2267 | 60 | 993.4593 | 0 | 199.9994 | 200.34
03.08.2022 12:33:33 | 00:43:28 | 2608 |  | 0 | 300.2 | 492.9393 | 0 | 0 | 0 | 0 | 0 | 0 | 0 | 300.18 | 300.18 | 800.3795 |  | 8.4867 | 298.7069 | 300 | 300 | 308 |  | 24.2293 | 60 | 2608 | 59.5205 | 60.7958 | 1.2753 | 60 | 993.4593 | 0 | 199.9994 | 200.34
03.08.2022 12:33:35 | 00:43:30 | 2610 |  | 0 | 300.2 | 492.9393 | 0 | 0 | 0 | 0 | 0 | 0 | 0 | 300.18 | 300.18 | 800.3795 |  | 8.4867 | 301.2931 | 300 | 300 | 313 |  | 24.2233 | 60 | 2610 | 59.469 | 60.79 | 1.321 | 60 | 993.4593 | 0 | 199.9994 | 200.34
03.08.2022 12:33:37 | 00:43:32 | 2612 |  | 0 | 300.2 | 492.9393 | 0 | 0 | 0 | 0 | 0 | 0 | 0 | 300.18 | 300.18 | 800.3795 |  | 8.4863 | 298.7069 | 300 | 300 | 305 |  | 24.2171 | 60 | 2612 | 59.4186 | 60.7836 | 1.365 | 60 | 993.4593 | 0 | 199.9994 | 200.34
03.08.2022 12:33:39 | 00:43:34 | 2614 |  | 0 | 300.2 | 492.9393 | 0 | 0 | 0 | 0 | 0 | 0 | 0 | 300.18 | 300.18 | 800.3795 |  | 8.486 | 300 | 300 | 300 | 310 |  | 24.2103 | 60 | 2614 | 59.3704 | 60.7774 | 1.4069 | 60 | 993.4593 | 0 | 199.9994 | 200.34
03.08.2022 12:33:41 | 00:43:36 | 2616 |  | 0 | 300.2 | 492.9393 | 0 | 0 | 0 | 0 | 0 | 0 | 0 | 300.18 | 300.18 | 800.3795 |  | 8.4859 | 298.7069 | 300 | 300 | 312 |  | 24.2036 | 60 | 2616 | 59.3241 | 60.7712 | 1.4471 | 60 | 993.4593 | 0 | 199.9994 | 200.34
03.08.2022 12:33:43 | 00:43:38 | 2618 |  | 0 | 300.2 | 492.9393 | 0 | 0 | 0 | 0 | 0 | 0 | 0 | 300.18 | 300.18 | 800.3795 |  | 8.4856 | 300 | 300 | 300 | 310 |  | 24.1968 | 60 | 2618 | 59.2806 | 60.7651 | 1.4846 | 60 | 993.4593 | 0 | 199.9994 | 200.34
03.08.2022 12:33:45 | 00:43:40 | 2620 |  | 0 | 300.2 | 492.9393 | 0 | 0 | 0 | 0 | 0 | 0 | 0 | 300.18 | 300.18 | 800.3795 |  | 8.4855 | 298.7069 | 300 | 300 | 309 |  | 24.1898 | 60 | 2620 | 59.2388 | 60.7579 | 1.5191 | 60 | 993.4593 | 0 | 199.9994 | 200.34
03.08.2022 12:33:47 | 00:43:42 | 2622 |  | 0 | 300.2 | 492.9393 | 0 | 0 | 0 | 0 | 0 | 0 | 0 | 300.18 | 300.18 | 800.3795 |  | 8.4852 | 298.7069 | 300 | 300 | 310 |  | 24.1832 | 60 | 2622 | 59.1983 | 60.7515 | 1.5532 | 60 | 993.4593 | 0 | 199.9994 | 200.34
03.08.2022 12:33:49 | 00:43:44 | 2624 |  | 0 | 300.2 | 492.9393 | 0 | 0 | 0 | 0 | 0 | 0 | 0 | 300.18 | 300.18 | 800.3795 |  | 8.4849 | 300 | 300 | 300 | 310 |  | 24.1771 | 60 | 2624 | 59.162 | 60.7445 | 1.5825 | 60 | 993.4593 | 0 | 199.9994 | 200.34
03.08.2022 12:33:51 | 00:43:46 | 2626 |  | 0 | 300.2 | 492.9393 | 0 | 0 | 0 | 0 | 0 | 0 | 0 | 300.18 | 300.18 | 800.3795 |  | 8.4852 | 300 | 300 | 300 | 310 |  | 24.1705 | 60 | 2626 | 59.1267 | 60.737 | 1.6104 | 60 | 993.4593 | 0 | 199.9994 | 200.34
03.08.2022 12:33:53 | 00:43:48 | 2628 |  | 0 | 300.2 | 492.9393 | 0 | 0 | 0 | 0 | 0 | 0 | 0 | 300.18 | 300.18 | 800.3795 |  | 8.485 | 298.7069 | 300 | 300 | 311 |  | 24.1637 | 60 | 2628 | 59.0944 | 60.73 | 1.6357 | 60 | 993.4593 | 0 | 199.9994 | 200.34
03.08.2022 12:33:55 | 00:43:50 | 2630 |  | 0 | 300.2 | 492.9393 | 0 | 0 | 0 | 0 | 0 | 0 | 0 | 300.18 | 300.18 | 800.3795 |  | 8.4847 | 300 | 300 | 300 | 310 |  | 24.1575 | 60 | 2630 | 59.0645 | 60.7228 | 1.6583 | 60 | 993.4593 | 0 | 199.9994 | 200.34
03.08.2022 12:33:57 | 00:43:52 | 2632 |  | 0 | 300.2 | 492.9393 | 0 | 0 | 0 | 0 | 0 | 0 | 0 | 300.18 | 300.18 | 800.3795 |  | 8.4847 | 300 | 300 | 300 | 310 |  | 24.1519 | 60 | 2632 | 59.037 | 60.7156 | 1.6786 | 60 | 993.4593 | 0 | 199.9994 | 200.34
03.08.2022 12:33:59 | 00:43:54 | 2634 |  | 0 | 300.2 | 492.9393 | 0 | 0 | 0 | 0 | 0 | 0 | 0 | 300.18 | 300.18 | 800.3795 |  | 8.4845 | 298.7069 | 300 | 300 | 313 |  | 24.1442 | 60 | 2634 | 59.0105 | 60.7092 | 1.6987 | 60 | 993.4593 | 0 | 199.9994 | 200.34
03.08.2022 12:34:01 | 00:43:56 | 2636 |  | 0 | 300.2 | 492.9393 | 0 | 0 | 0 | 0 | 0 | 0 | 0 | 300.18 | 300.18 | 800.3795 |  | 8.4836 | 300 | 300 | 300 | 312 |  | 24.138 | 60 | 2636 | 58.9864 | 60.7011 | 1.7147 | 60 | 993.4593 | 0 | 199.9994 | 200.34
03.08.2022 12:34:03 | 00:43:58 | 2638 |  | 0 | 300.2 | 492.9393 | 0 | 0 | 0 | 0 | 0 | 0 | 0 | 300.18 | 300.18 | 800.3795 |  | 8.4843 | 300 | 300 | 300 | 312 |  | 24.132 | 60 | 2638 | 58.9623 | 60.6939 | 1.7316 | 60 | 993.4593 | 0 | 199.9994 | 200.34
03.08.2022 12:34:05 | 00:44:00 | 2640 |  | 0 | 300.2 | 492.9393 | 0 | 0 | 0 | 0 | 0 | 0 | 0 | 300.18 | 300.18 | 800.3795 |  | 8.4842 | 300 | 300 | 300 | 311 |  | 24.1262 | 60 | 2640 | 58.9401 | 60.6863 | 1.7462 | 60 | 993.4593 | 0 | 199.9994 | 200.34
03.08.2022 12:34:07 | 00:44:02 | 2642 |  | 0 | 300.2 | 492.9393 | 0 | 0 | 0 | 0 | 0 | 0 | 0 | 300.18 | 300.18 | 800.3795 |  | 8.484 | 298.7069 | 300 | 300 | 310 |  | 24.12 | 60 | 2642 | 58.9188 | 60.6787 | 1.7599 | 60 | 993.4593 | 0 | 199.9994 | 200.34
03.08.2022 12:34:09 | 00:44:04 | 2644 |  | 0 | 300.2 | 492.9393 | 0 | 0 | 0 | 0 | 0 | 0 | 0 | 300.18 | 300.18 | 800.3795 |  | 8.4843 | 300 | 300 | 300 | 311 |  | 24.1147 | 60 | 2644 | 58.8995 | 60.671 | 1.7715 | 60 | 993.4593 | 0 | 199.9994 | 200.34
03.08.2022 12:34:11 | 00:44:06 | 2646 |  | 0 | 300.2 | 492.9393 | 0 | 0 | 0 | 0 | 0 | 0 | 0 | 300.18 | 300.18 | 800.3795 |  | 8.484 | 298.7069 | 300 | 300 | 315 |  | 24.1093 | 60 | 2646 | 58.8827 | 60.6634 | 1.7807 | 60 | 993.4593 | 0 | 199.9994 | 200.34
03.08.2022 12:34:13 | 00:44:08 | 2648 |  | 0 | 300.2 | 492.9393 | 0 | 0 | 0 | 0 | 0 | 0 | 0 | 300.18 | 300.18 | 800.3795 |  | 8.484 | 300 | 300 | 300 | 313 |  | 24.1037 | 60 | 2648 | 58.8682 | 60.6556 | 1.7874 | 60 | 993.4593 | 0 | 199.9994 | 200.34
03.08.2022 12:34:15 | 00:44:10 | 2650 |  | 0 | 300.2 | 492.9393 | 0 | 0 | 0 | 0 | 0 | 0 | 0 | 300.18 | 300.18 | 800.3795 |  | 8.4836 | 301.2931 | 300 | 300 | 314 |  | 24.0985 | 60 | 2650 | 58.8556 | 60.648 | 1.7924 | 60 | 993.4593 | 0 | 199.9994 | 200.34
03.08.2022 12:34:17 | 00:44:12 | 2652 |  | 0 | 300.2 | 492.9393 | 0 | 0 | 0 | 0 | 0 | 0 | 0 | 300.18 | 300.18 | 800.3795 |  | 8.4833 | 300 | 300 | 300 | 315 |  | 24.0927 | 60 | 2652 | 58.845 | 60.6403 | 1.7954 | 60 | 993.4593 | 0 | 199.9994 | 200.34
03.08.2022 12:34:19 | 00:44:14 | 2654 |  | 0 | 300.2 | 492.9393 | 0 | 0 | 0 | 0 | 0 | 0 | 0 | 300.18 | 300.18 | 800.3795 |  | 8.4835 | 301.2931 | 300 | 300 | 314 |  | 24.0861 | 60 | 2654 | 58.8351 | 60.6321 | 1.797 | 60 | 993.4593 | 0 | 199.9994 | 200.34
03.08.2022 12:34:21 | 00:44:16 | 2656 |  | 0 | 300.2 | 492.9393 | 0 | 0 | 0 | 0 | 0 | 0 | 0 | 300.18 | 300.18 | 800.3795 |  | 8.4833 | 297.4138 | 300 | 300 | 311 |  | 24.0812 | 60 | 2656 | 58.8261 | 60.6243 | 1.7982 | 60 | 993.4593 | 0 | 199.9994 | 200.34
03.08.2022 12:34:23 | 00:44:18 | 2658 |  | 0 | 300.2 | 492.9393 | 0 | 0 | 0 | 0 | 0 | 0 | 0 | 300.18 | 300.18 | 800.3795 |  | 8.4833 | 300 | 300 | 300 | 309 |  | 24.076 | 60 | 2658 | 58.8193 | 60.6161 | 1.7968 | 60 | 993.4593 | 0 | 199.9994 | 200.34
03.08.2022 12:34:25 | 00:44:20 | 2660 |  | 0 | 300.2 | 492.9393 | 0 | 0 | 0 | 0 | 0 | 0 | 0 | 300.18 | 300.18 | 800.3795 |  | 8.4829 | 300 | 300 | 300 | 311 |  | 24.0706 | 60 | 2660 | 58.8141 | 60.6084 | 1.7944 | 60 | 993.4593 | 0 | 199.9994 | 200.34
03.08.2022 12:34:27 | 00:44:22 | 2662 |  | 0 | 300.2 | 492.9393 | 0 | 0 | 0 | 0 | 0 | 0 | 0 | 300.18 | 300.18 | 800.3795 |  | 8.4829 | 301.2931 | 300 | 300 | 311 |  | 24.0656 | 60 | 2662 | 58.8116 | 60.601 | 1.7894 | 60 | 993.4593 | 0 | 199.9994 | 200.34
03.08.2022 12:34:29 | 00:44:24 | 2664 |  | 0 | 300.2 | 492.9393 | 0 | 0 | 0 | 0 | 0 | 0 | 0 | 300.18 | 300.18 | 800.3795 |  | 8.483 | 300 | 300 | 300 | 309 |  | 24.06 | 60 | 2664 | 58.8086 | 60.5924 | 1.7837 | 60 | 993.4593 | 0 | 199.9994 | 200.34
03.08.2022 12:34:31 | 00:44:26 | 2666 |  | 0 | 300.2 | 492.9393 | 0 | 0 | 0 | 0 | 0 | 0 | 0 | 300.18 | 300.18 | 800.3795 |  | 8.4827 | 298.7069 | 300 | 300 | 310 |  | 24.055 | 60 | 2666 | 58.8064 | 60.5842 | 1.7777 | 60 | 993.4593 | 0 | 199.9994 | 200.34
03.08.2022 12:34:33 | 00:44:28 | 2668 |  | 0 | 300.2 | 492.9393 | 0 | 0 | 0 | 0 | 0 | 0 | 0 | 300.18 | 300.18 | 800.3795 |  | 8.4829 | 300 | 300 | 300 | 310 |  | 24.0483 | 60 | 2668 | 58.8072 | 60.5759 | 1.7687 | 60 | 993.4593 | 0 | 199.9994 | 200.34
03.08.2022 12:34:35 | 00:44:30 | 2670 |  | 0 | 300.2 | 492.9393 | 0 | 0 | 0 | 0 | 0 | 0 | 0 | 300.18 | 300.18 | 800.3795 |  | 8.4826 | 300 | 300 | 300 | 310 |  | 24.0429 | 60 | 2670 | 58.8086 | 60.5681 | 1.7595 | 60 | 993.4593 | 0 | 199.9994 | 200.34
03.08.2022 12:34:37 | 00:44:32 | 2672 |  | 0 | 300.2 | 492.9393 | 0 | 0 | 0 | 0 | 0 | 0 | 0 | 300.18 | 300.18 | 800.3795 |  | 8.4824 | 300 | 300 | 300 | 312 |  | 24.0365 | 60 | 2672 | 58.8125 | 60.5605 | 1.748 | 60 | 993.4593 | 0 | 199.9994 | 200.34
03.08.2022 12:34:39 | 00:44:34 | 2674 |  | 0 | 300.2 | 492.9393 | 0 | 0 | 0 | 0 | 0 | 0 | 0 | 300.18 | 300.18 | 800.3795 |  | 8.4824 | 298.7069 | 300 | 300 | 313 |  | 24.0317 | 60 | 2674 | 58.8173 | 60.552 | 1.7348 | 60 | 993.4593 | 0 | 199.9994 | 200.34
03.08.2022 12:34:41 | 00:44:36 | 2676 |  | 0 | 300.2 | 492.9393 | 0 | 0 | 0 | 0 | 0 | 0 | 0 | 300.18 | 300.18 | 800.3795 |  | 8.4825 | 300 | 300 | 300 | 312 |  | 24.0265 | 60 | 2676 | 58.8219 | 60.5444 | 1.7225 | 60 | 993.4593 | 0 | 199.9994 | 200.34
03.08.2022 12:34:43 | 00:44:38 | 2678 |  | 0 | 300.2 | 492.9393 | 0 | 0 | 0 | 0 | 0 | 0 | 0 | 300.18 | 300.18 | 800.3795 |  | 8.4822 | 301.2931 | 300 | 300 | 313 |  | 24.0214 | 60 | 2678 | 58.8279 | 60.5364 | 1.7085 | 60 | 993.4593 | 0 | 199.9994 | 200.34
03.08.2022 12:34:45 | 00:44:40 | 2680 |  | 0 | 300.2 | 492.9393 | 0 | 0 | 0 | 0 | 0 | 0 | 0 | 300.18 | 300.18 | 800.3795 |  | 8.4822 | 298.7069 | 300 | 300 | 313 |  | 24.0166 | 60 | 2680 | 58.8351 | 60.5278 | 1.6926 | 60 | 993.4593 | 0 | 199.9994 | 200.34
03.08.2022 12:34:47 | 00:44:42 | 2682 |  | 0 | 300.2 | 492.9393 | 0 | 0 | 0 | 0 | 0 | 0 | 0 | 300.18 | 300.18 | 800.3795 |  | 8.4821 | 298.7069 | 300 | 300 | 314 |  | 24.0124 | 60 | 2682 | 58.8427 | 60.5191 | 1.6764 | 60 | 993.4593 | 0 | 199.9994 | 200.34
03.08.2022 12:34:49 | 00:44:44 | 2684 |  | 0 | 300.2 | 492.9393 | 0 | 0 | 0 | 0 | 0 | 0 | 0 | 300.18 | 300.18 | 800.3795 |  | 8.4823 | 300 | 300 | 300 | 312 |  | 24.008 | 60 | 2684 | 58.8528 | 60.5107 | 1.6579 | 60 | 993.4593 | 0 | 199.9994 | 200.34
03.08.2022 12:34:51 | 00:44:46 | 2686 |  | 0 | 300.2 | 492.9393 | 0 | 0 | 0 | 0 | 0 | 0 | 0 | 300.18 | 300.18 | 800.3795 |  | 8.4821 | 300 | 300 | 300 | 319 |  | 24.0036 | 60 | 2686 | 58.8658 | 60.5031 | 1.6373 | 60 | 993.4593 | 0 | 199.9994 | 200.34
03.08.2022 12:34:53 | 00:44:48 | 2688 |  | 0 | 300.2 | 492.9393 | 0 | 0 | 0 | 0 | 0 | 0 | 0 | 300.18 | 300.18 | 800.3795 |  | 8.4825 | 300 | 300 | 300 | 316 |  | 23.9996 | 60 | 2688 | 58.8797 | 60.4953 | 1.6156 | 60 | 993.4593 | 0 | 199.9994 | 200.34
03.08.2022 12:34:55 | 00:44:50 | 2690 |  | 0 | 300.2 | 492.9393 | 0 | 0 | 0 | 0 | 0 | 0 | 0 | 300.18 | 300.18 | 800.3795 |  | 8.4817 | 300 | 300 | 300 | 314 |  | 23.994 | 60 | 2690 | 58.8931 | 60.4868 | 1.5937 | 60 | 993.4593 | 0 | 199.9994 | 200.34
03.08.2022 12:34:57 | 00:44:52 | 2692 |  | 0 | 300.2 | 492.9393 | 0 | 0 | 0 | 0 | 0 | 0 | 0 | 300.18 | 300.18 | 800.3795 |  | 8.4819 | 301.2931 | 300 | 300 | 310 |  | 23.9885 | 60 | 2692 | 58.9072 | 60.4792 | 1.5721 | 60 | 993.4593 | 0 | 199.9994 | 200.34
03.08.2022 12:34:59 | 00:44:54 | 2694 |  | 0 | 300.2 | 492.9393 | 0 | 0 | 0 | 0 | 0 | 0 | 0 | 300.18 | 300.18 | 800.3795 |  | 8.4819 | 297.4138 | 300 | 300 | 313 |  | 23.9831 | 60 | 2694 | 58.922 | 60.471 | 1.549 | 60 | 993.4593 | 0 | 199.9994 | 200.34
03.08.2022 12:35:01 | 00:44:56 | 2696 |  | 0 | 300.2 | 492.9393 | 0 | 0 | 0 | 0 | 0 | 0 | 0 | 300.18 | 300.18 | 800.3795 |  | 8.4818 | 297.4138 | 300 | 300 | 309 |  | 23.9783 | 60 | 2696 | 58.9375 | 60.4626 | 1.5251 | 60 | 993.4593 | 0 | 199.9994 | 200.34
03.08.2022 12:35:03 | 00:44:58 | 2698 |  | 0 | 300.2 | 492.9393 | 0 | 0 | 0 | 0 | 0 | 0 | 0 | 300.18 | 300.18 | 800.3795 |  | 8.4818 | 298.7069 | 300 | 300 | 311 |  | 23.9733 | 60 | 2698 | 58.9555 | 60.4551 | 1.4996 | 60 | 993.4593 | 0 | 199.9994 | 200.34
03.08.2022 12:35:05 | 00:45:00 | 2700 |  | 0 | 300.2 | 492.9393 | 0 | 0 | 0 | 0 | 0 | 0 | 0 | 300.18 | 300.18 | 800.3795 |  | 8.4818 | 300 | 300 | 300 | 309 |  | 23.9681 | 60 | 2700 | 58.9738 | 60.4469 | 1.4731 | 60 | 993.4593 | 0 | 199.9994 | 200.34
03.08.2022 12:35:07 | 00:45:02 | 2702 |  | 0 | 300.2 | 492.9393 | 0 | 0 | 0 | 0 | 0 | 0 | 0 | 300.18 | 300.18 | 800.3795 |  | 8.4817 | 297.4138 | 300 | 300 | 310 |  | 23.9639 | 60 | 2702 | 58.9924 | 60.4391 | 1.4467 | 60 | 993.4593 | 0 | 199.9994 | 200.34
03.08.2022 12:35:09 | 00:45:04 | 2704 |  | 0 | 300.2 | 492.9393 | 0 | 0 | 0 | 0 | 0 | 0 | 0 | 300.18 | 300.18 | 800.3795 |  | 8.4817 | 300 | 300 | 300 | 311 |  | 23.9596 | 60 | 2704 | 59.0115 | 60.4311 | 1.4196 | 60 | 993.4593 | 0 | 199.9994 | 200.34
03.08.2022 12:35:11 | 00:45:06 | 2706 |  | 0 | 300.2 | 492.9393 | 0 | 0 | 0 | 0 | 0 | 0 | 0 | 300.18 | 300.18 | 800.3795 |  | 8.4816 | 303.8793 | 300 | 300 | 307 |  | 23.955 | 60 | 2706 | 59.0314 | 60.4234 | 1.3921 | 60 | 993.4593 | 0 | 199.9994 | 200.34
03.08.2022 12:35:13 | 00:45:08 | 2708 |  | 0 | 300.2 | 492.9393 | 0 | 0 | 0 | 0 | 0 | 0 | 0 | 300.18 | 300.18 | 800.3795 |  | 8.4815 | 300 | 300 | 300 | 311 |  | 23.9498 | 60 | 2708 | 59.053 | 60.4158 | 1.3628 | 60 | 993.4593 | 0 | 199.9994 | 200.34
03.08.2022 12:35:15 | 00:45:10 | 2710 |  | 0 | 300.2 | 492.9393 | 0 | 0 | 0 | 0 | 0 | 0 | 0 | 300.18 | 300.18 | 800.3795 |  | 8.4815 | 300 | 300 | 300 | 312 |  | 23.9464 | 60 | 2710 | 59.0747 | 60.4074 | 1.3327 | 60 | 993.4593 | 0 | 199.9994 | 200.34
03.08.2022 12:35:17 | 00:45:12 | 2712 |  | 0 | 300.2 | 492.9393 | 0 | 0 | 0 | 0 | 0 | 0 | 0 | 300.18 | 300.18 | 800.3795 |  | 8.4814 | 300 | 300 | 300 | 312 |  | 23.9422 | 60 | 2712 | 59.0968 | 60.3998 | 1.303 | 60 | 993.4593 | 0 | 199.9994 | 200.34
03.08.2022 12:35:19 | 00:45:14 | 2714 |  | 0 | 300.2 | 492.9393 | 0 | 0 | 0 | 0 | 0 | 0 | 0 | 300.18 | 300.18 | 800.3795 |  | 8.4815 | 301.2931 | 300 | 300 | 313 |  | 23.9376 | 60 | 2714 | 59.1212 | 60.3923 | 1.2711 | 60 | 993.4593 | 0 | 199.9994 | 200.34
03.08.2022 12:35:21 | 00:45:16 | 2716 |  | 0 | 300.2 | 492.9393 | 0 | 0 | 0 | 0 | 0 | 0 | 0 | 300.18 | 300.18 | 800.3795 |  | 8.4814 | 298.7069 | 300 | 300 | 311 |  | 23.9324 | 60 | 2716 | 59.1449 | 60.3843 | 1.2394 | 60 | 993.4593 | 0 | 199.9994 | 200.34
03.08.2022 12:35:23 | 00:45:18 | 2718 |  | 0 | 300.2 | 492.9393 | 0 | 0 | 0 | 0 | 0 | 0 | 0 | 300.18 | 300.18 | 800.3795 |  | 8.4813 | 300 | 300 | 300 | 309 |  | 23.9289 | 60 | 2718 | 59.1692 | 60.3765 | 1.2073 | 60 | 993.4593 | 0 | 199.9994 | 200.34
03.08.2022 12:35:25 | 00:45:20 | 2720 |  | 0 | 300.2 | 492.9393 | 0 | 0 | 0 | 0 | 0 | 0 | 0 | 300.18 | 300.18 | 800.3795 |  | 8.481 | 300 | 300 | 300 | 312 |  | 23.9247 | 60 | 2720 | 59.1951 | 60.3687 | 1.1736 | 60 | 993.4593 | 0 | 199.9994 | 200.34
03.08.2022 12:35:27 | 00:45:22 | 2722 |  | 0 | 300.2 | 492.9393 | 0 | 0 | 0 | 0 | 0 | 0 | 0 | 300.18 | 300.18 | 800.3795 |  | 8.481 | 300 | 300 | 300 | 312 |  | 23.9203 | 60 | 2722 | 59.2224 | 60.3608 | 1.1385 | 60 | 993.4593 | 0 | 199.9994 | 200.34
03.08.2022 12:35:29 | 00:45:24 | 2724 |  | 0 | 300.2 | 492.9393 | 0 | 0 | 0 | 0 | 0 | 0 | 0 | 300.18 | 300.18 | 800.3795 |  | 8.481 | 300 | 300 | 300 | 312 |  | 23.9165 | 60 | 2724 | 59.2509 | 60.3532 | 1.1023 | 60 | 993.4593 | 0 | 199.9994 | 200.34
03.08.2022 12:35:31 | 00:45:26 | 2726 |  | 0 | 300.2 | 492.9393 | 0 | 0 | 0 | 0 | 0 | 0 | 0 | 300.18 | 300.18 | 800.3795 |  | 8.4807 | 298.7069 | 300 | 300 | 311 |  | 23.9119 | 60 | 2726 | 59.2802 | 60.349 | 1.0688 | 60 | 993.4593 | 0 | 199.9994 | 200.34
03.08.2022 12:35:33 | 00:45:28 | 2728 |  | 0 | 300.2 | 492.9393 | 0 | 0 | 0 | 0 | 0 | 0 | 0 | 300.18 | 300.18 | 800.3795 |  | 8.481 | 298.7069 | 300 | 300 | 313 |  | 23.9067 | 60 | 2728 | 59.3048 | 60.3422 | 1.0373 | 60 | 993.4593 | 0 | 199.9994 | 200.34
03.08.2022 12:35:35 | 00:45:30 | 2730 |  | 0 | 300.2 | 492.9393 | 0 | 0 | 0 | 0 | 0 | 0 | 0 | 300.18 | 300.18 | 800.3795 |  | 8.4808 | 298.7069 | 300 | 300 | 315 |  | 23.9017 | 60 | 2730 | 59.3251 | 60.3343 | 1.0092 | 60 | 993.4593 | 0 | 199.9994 | 200.34
03.08.2022 12:35:37 | 00:45:32 | 2732 |  | 0 | 300.2 | 492.9393 | 0 | 0 | 0 | 0 | 0 | 0 | 0 | 300.18 | 300.18 | 800.3795 |  | 8.4811 | 300 | 300 | 300 | 311 |  | 23.8972 | 60 | 2732 | 59.347 | 60.3265 | 0.97955 | 60 | 993.4593 | 0 | 199.9994 | 200.34
03.08.2022 12:35:39 | 00:45:34 | 2734 |  | 0 | 300.2 | 492.9393 | 0 | 0 | 0 | 0 | 0 | 0 | 0 | 300.18 | 300.18 | 800.3795 |  | 8.481 | 300 | 300 | 300 | 313 |  | 23.8924 | 60 | 2734 | 59.3723 | 60.3189 | 0.94664 | 60 | 993.4593 | 0 | 199.9994 | 200.34
03.08.2022 12:35:41 | 00:45:36 | 2736 |  | 0 | 300.2 | 492.9393 | 0 | 0 | 0 | 0 | 0 | 0 | 0 | 300.18 | 300.18 | 800.3795 |  | 8.4806 | 298.7069 | 300 | 300 | 314 |  | 23.8882 | 60 | 2736 | 59.4003 | 60.3119 | 0.91153 | 60 | 993.4593 | 0 | 199.9994 | 200.34
03.08.2022 12:35:43 | 00:45:38 | 2738 |  | 0 | 300.2 | 492.9393 | 0 | 0 | 0 | 0 | 0 | 0 | 0 | 300.18 | 300.18 | 800.3795 |  | 8.4807 | 300 | 300 | 300 | 310 |  | 23.8838 | 60 | 2738 | 59.4296 | 60.3049 | 0.87521 | 60 | 993.4593 | 0 | 199.9994 | 200.34
03.08.2022 12:35:45 | 00:45:40 | 2740 |  | 0 | 300.2 | 492.9393 | 0 | 0 | 0 | 0 | 0 | 0 | 0 | 300.18 | 300.18 | 800.3795 |  | 8.4804 | 298.7069 | 300 | 300 | 309 |  | 23.8796 | 60 | 2740 | 59.4603 | 60.2972 | 0.83689 | 60 | 993.4593 | 0 | 199.9994 | 200.34
03.08.2022 12:35:47 | 00:45:42 | 2742 |  | 0 | 300.2 | 492.9393 | 0 | 0 | 0 | 0 | 0 | 0 | 0 | 300.18 | 300.18 | 800.3795 |  | 8.4806 | 298.7069 | 300 | 300 | 312 |  | 23.8758 | 60 | 2742 | 59.4918 | 60.2904 | 0.79856 | 60 | 993.4593 | 0 | 199.9994 | 200.34
03.08.2022 12:35:49 | 00:45:44 | 2744 |  | 0 | 300.2 | 492.9393 | 0 | 0 | 0 | 0 | 0 | 0 | 0 | 300.18 | 300.18 | 800.3795 |  | 8.4802 | 298.7069 | 300 | 300 | 313 |  | 23.8716 | 60 | 2744 | 59.5247 | 60.2832 | 0.75843 | 60 | 993.4593 | 0 | 199.9994 | 200.34
03.08.2022 12:35:51 | 00:45:46 | 2746 |  | 0 | 300.2 | 492.9393 | 0 | 0 | 0 | 0 | 0 | 0 | 0 | 300.18 | 300.18 | 800.3795 |  | 8.4801 | 300 | 300 | 300 | 313 |  | 23.8675 | 60 | 2746 | 59.5573 | 60.2758 | 0.71851 | 60 | 993.4593 | 0 | 199.9994 | 200.34
03.08.2022 12:35:53 | 00:45:48 | 2748 |  | 0 | 300.2 | 492.9393 | 0 | 0 | 0 | 0 | 0 | 0 | 0 | 300.18 | 300.18 | 800.3795 |  | 8.4801 | 298.7069 | 300 | 300 | 315 |  | 23.8629 | 60 | 2748 | 59.5918 | 60.2687 | 0.67697 | 60 | 993.4593 | 0 | 199.9994 | 200.34
03.08.2022 12:35:55 | 00:45:50 | 2750 |  | 0 | 300.2 | 492.9393 | 0 | 0 | 0 | 0 | 0 | 0 | 0 | 300.18 | 300.18 | 800.3795 |  | 8.4802 | 298.7069 | 300 | 300 | 309 |  | 23.8599 | 60 | 2750 | 59.6263 | 60.2619 | 0.63564 | 60 | 993.4593 | 0 | 199.9994 | 200.34
03.08.2022 12:35:57 | 00:45:52 | 2752 |  | 0 | 300.2 | 492.9393 | 0 | 0 | 0 | 0 | 0 | 0 | 0 | 300.18 | 300.18 | 800.3795 |  | 8.4799 | 300 | 300 | 300 | 312 |  | 23.8553 | 60 | 2752 | 59.6618 | 60.2551 | 0.5933 | 60 | 993.4593 | 0 | 199.9994 | 200.34
03.08.2022 12:35:59 | 00:45:54 | 2754 |  | 0 | 300.2 | 492.9393 | 0 | 0 | 0 | 0 | 0 | 0 | 0 | 300.18 | 300.18 | 800.3795 |  | 8.4802 | 298.7069 | 300 | 300 | 313 |  | 23.8519 | 60 | 2754 | 59.6971 | 60.2487 | 0.55157 | 60 | 993.4593 | 0 | 199.9994 | 200.34
03.08.2022 12:36:01 | 00:45:56 | 2756 |  | 0 | 300.2 | 492.9393 | 0 | 0 | 0 | 0 | 0 | 0 | 0 | 300.18 | 300.18 | 800.3795 |  | 8.4803 | 300 | 300 | 300 | 313 |  | 23.8475 | 60 | 2756 | 59.7316 | 60.2422 | 0.51064 | 60 | 993.4593 | 0 | 199.9994 | 200.34
03.08.2022 12:36:03 | 00:45:58 | 2758 |  | 0 | 300.2 | 492.9393 | 0 | 0 | 0 | 0 | 0 | 0 | 0 | 300.18 | 300.18 | 800.3795 |  | 8.4802 | 301.2931 | 300 | 300 | 314 |  | 23.8439 | 60 | 2758 | 59.7665 | 60.235 | 0.4685 | 60 | 993.4593 | 0 | 199.9994 | 200.34
03.08.2022 12:36:05 | 00:46:00 | 2760 |  | 0 | 300.2 | 492.9393 | 0 | 0 | 0 | 0 | 0 | 0 | 0 | 300.18 | 300.18 | 800.3795 |  | 8.4805 | 298.7069 | 300 | 300 | 315 |  | 23.8403 | 60 | 2760 | 59.8006 | 60.228 | 0.42737 | 60 | 993.4593 | 0 | 199.9994 | 200.34
03.08.2022 12:36:07 | 00:46:02 | 2762 |  | 0 | 300.2 | 492.9393 | 0 | 0 | 0 | 0 | 0 | 0 | 0 | 300.18 | 300.18 | 800.3795 |  | 8.4801 | 297.4138 | 300 | 300 | 315 |  | 23.8371 | 60 | 2762 | 59.8368 | 60.2212 | 0.38443 | 60 | 993.4593 | 0 | 199.9994 | 200.34
03.08.2022 12:36:09 | 00:46:04 | 2764 |  | 0 | 300.2 | 492.9393 | 0 | 0 | 0 | 0 | 0 | 0 | 0 | 300.18 | 300.18 | 800.3795 |  | 8.4801 | 300 | 300 | 300 | 312 |  | 23.8326 | 60 | 2764 | 59.8743 | 60.2154 | 0.34109 | 60 | 993.4593 | 0 | 199.9994 | 200.34
03.08.2022 12:36:11 | 00:46:06 | 2766 |  | 0 | 300.2 | 492.9393 | 0 | 0 | 0 | 0 | 0 | 0 | 0 | 300.18 | 300.18 | 800.3795 |  | 8.4802 | 297.4138 | 300 | 300 | 315 |  | 23.8302 | 60 | 2766 | 59.9118 | 60.2091 | 0.29734 | 60 | 993.4593 | 0 | 199.9994 | 200.34
03.08.2022 12:36:13 | 00:46:08 | 2768 |  | 0 | 300.2 | 492.9393 | 0 | 0 | 0 | 0 | 0 | 0 | 0 | 300.18 | 300.18 | 800.3795 |  | 8.4801 | 300 | 300 | 300 | 316 |  | 23.8264 | 60 | 2768 | 59.9491 | 60.2031 | 0.25401 | 60 | 993.4593 | 0 | 199.9994 | 200.34
03.08.2022 12:36:15 | 00:46:10 | 2770 |  | 0 | 300.2 | 492.9393 | 0 | 0 | 0 | 0 | 0 | 0 | 0 | 300.18 | 300.18 | 800.3795 |  | 8.4801 | 300 | 300 | 300 | 318 |  | 23.8226 | 60 | 2770 | 59.9856 | 60.1959 | 0.21027 | 60 | 993.4593 | 0 | 199.9994 | 200.34
03.08.2022 12:36:17 | 00:46:12 | 2772 |  | 0 | 300.2 | 492.9393 | 0 | 0 | 0 | 0 | 0 | 0 | 0 | 300.18 | 300.18 | 800.3795 |  | 8.4799 | 300 | 300 | 300 | 320 |  | 23.8192 | 60 | 2772 | 60.0217 | 60.1897 | 0.16793 | 60 | 993.4593 | 0 | 199.9994 | 200.34
03.08.2022 12:36:19 | 00:46:14 | 2774 |  | 0 | 300.2 | 492.9393 | 0 | 0 | 0 | 0 | 0 | 0 | 0 | 300.18 | 300.18 | 800.3795 |  | 8.4797 | 297.4138 | 300 | 300 | 318 |  | 23.8156 | 60 | 2774 | 60.0601 | 60.1835 | 0.12339 | 60 | 993.4593 | 0 | 199.9994 | 200.34
03.08.2022 12:36:21 | 00:46:16 | 2776 |  | 0 | 300.2 | 492.9393 | 0 | 0 | 0 | 0 | 0 | 0 | 0 | 300.18 | 300.18 | 800.3795 |  | 8.4795 | 298.7069 | 300 | 300 | 315 |  | 23.8118 | 60 | 2776 | 60.0986 | 60.1772 | 0.07864 | 60 | 993.4593 | 0 | 199.9994 | 200.34
03.08.2022 12:36:23 | 00:46:18 | 2778 |  | 0 | 300.2 | 492.9393 | 0 | 0 | 0 | 0 | 0 | 0 | 0 | 300.18 | 300.18 | 800.3795 |  | 8.4796 | 300 | 300 | 300 | 319 |  | 23.809 | 60 | 2778 | 60.1379 | 60.1714 | 0.033497 | 60 | 993.4593 | 0 | 199.9994 | 200.34
03.08.2022 12:36:25 | 00:46:20 | 2780 |  | 0 | 300.2 | 492.9393 | 0 | 0 | 0 | 0 | 0 | 0 | 0 | 300.18 | 300.18 | 800.3795 |  | 8.4797 | 298.7069 | 300 | 300 | 319 |  | 23.8066 | 60 | 2780 | 60.1756 | 60.165 | -0.010643 | 60 | 993.4593 | 0 | 199.9994 | 200.34
03.08.2022 12:36:27 | 00:46:22 | 2782 |  | 0 | 300.2 | 492.9393 | 0 | 0 | 0 | 0 | 0 | 0 | 0 | 300.18 | 300.18 | 800.3795 |  | 8.4793 | 297.4138 | 300 | 300 | 312 |  | 23.8033 | 60 | 2782 | 60.2146 | 60.1594 | -0.055191 | 60 | 993.4593 | 0 | 199.9994 | 200.34
03.08.2022 12:36:29 | 00:46:24 | 2784 |  | 0 | 300.2 | 492.9393 | 0 | 0 | 0 | 0 | 0 | 0 | 0 | 300.18 | 300.18 | 800.3795 |  | 8.4797 | 298.7069 | 300 | 300 | 317 |  | 23.8003 | 60 | 2784 | 60.2531 | 60.1538 | -0.099331 | 60 | 993.4593 | 0 | 199.9994 | 200.34
03.08.2022 12:36:31 | 00:46:26 | 2786 |  | 0 | 300.2 | 492.9393 | 0 | 0 | 0 | 0 | 0 | 0 | 0 | 300.18 | 300.18 | 800.3795 |  | 8.4793 | 301.2931 | 300 | 300 | 317 |  | 23.7973 | 60 | 2786 | 60.2916 | 60.1481 | -0.14347 | 60 | 993.4593 | 0 | 199.9994 | 200.34
03.08.2022 12:36:33 | 00:46:28 | 2788 |  | 0 | 300.2 | 492.9393 | 0 | 0 | 0 | 0 | 0 | 0 | 0 | 300.18 | 300.18 | 800.3795 |  | 8.4789 | 300 | 300 | 300 | 316 |  | 23.7939 | 60 | 2788 | 60.3289 | 60.1417 | -0.18722 | 60 | 993.4593 | 0 | 199.9994 | 200.34
03.08.2022 12:36:35 | 00:46:30 | 2790 |  | 0 | 300.2 | 492.9393 | 0 | 0 | 0 | 0 | 0 | 0 | 0 | 300.18 | 300.18 | 800.3795 |  | 8.4788 | 298.7069 | 300 | 300 | 314 |  | 23.7897 | 60 | 2790 | 60.3673 | 60.1361 | -0.23116 | 60 | 993.4593 | 0 | 199.9994 | 200.34
03.08.2022 12:36:37 | 00:46:32 | 2792 |  | 0 | 300.2 | 492.9393 | 0 | 0 | 0 | 0 | 0 | 0 | 0 | 300.18 | 300.18 | 800.3795 |  | 8.4792 | 298.7069 | 300 | 300 | 317 |  | 23.7861 | 60 | 2792 | 60.407 | 60.1303 | -0.2767 | 60 | 993.4593 | 0 | 199.9994 | 200.34
03.08.2022 12:36:39 | 00:46:34 | 2794 |  | 0 | 300.2 | 492.9393 | 0 | 0 | 0 | 0 | 0 | 0 | 0 | 300.18 | 300.18 | 800.3795 |  | 8.479 | 300 | 300 | 300 | 318 |  | 23.7827 | 60 | 2794 | 60.4471 | 60.1253 | -0.32185 | 60 | 993.4593 | 0 | 199.9994 | 200.34
03.08.2022 12:36:41 | 00:46:36 | 2796 |  | 0 | 300.2 | 492.9393 | 0 | 0 | 0 | 0 | 0 | 0 | 0 | 300.18 | 300.18 | 800.3795 |  | 8.479 | 300 | 300 | 300 | 318 |  | 23.7785 | 60 | 2796 | 60.4866 | 60.1199 | -0.36679 | 60 | 993.4593 | 0 | 199.9994 | 200.34
03.08.2022 12:36:43 | 00:46:38 | 2798 |  | 0 | 300.2 | 492.9393 | 0 | 0 | 0 | 0 | 0 | 0 | 0 | 300.18 | 300.18 | 800.3795 |  | 8.4788 | 298.7069 | 300 | 300 | 310 |  | 23.7757 | 60 | 2798 | 60.526 | 60.115 | -0.41093 | 60 | 993.4593 | 0 | 199.9994 | 200.34
03.08.2022 12:36:45 | 00:46:40 | 2800 |  | 0 | 300.2 | 492.9393 | 0 | 0 | 0 | 0 | 0 | 0 | 0 | 300.18 | 300.18 | 800.3795 |  | 8.4789 | 301.2931 | 300 | 300 | 314 |  | 23.7722 | 60 | 2800 | 60.5641 | 60.1094 | -0.45468 | 60 | 993.4593 | 0 | 199.9994 | 200.34
03.08.2022 12:36:47 | 00:46:42 | 2802 |  | 0 | 300.2 | 492.9393 | 0 | 0 | 0 | 0 | 0 | 0 | 0 | 300.18 | 300.18 | 800.3795 |  | 8.4788 | 298.7069 | 300 | 300 | 315 |  | 23.7686 | 60 | 2802 | 60.6026 | 60.1042 | -0.49842 | 60 | 993.4593 | 0 | 199.9994 | 200.34
03.08.2022 12:36:49 | 00:46:44 | 2804 |  | 0 | 300.2 | 492.9393 | 0 | 0 | 0 | 0 | 0 | 0 | 0 | 300.18 | 300.18 | 800.3795 |  | 8.4786 | 298.7069 | 300 | 300 | 314 |  | 23.7662 | 60 | 2804 | 60.6419 | 60.0988 | -0.54316 | 60 | 993.4593 | 0 | 199.9994 | 200.34
03.08.2022 12:36:51 | 00:46:46 | 2806 |  | 0 | 300.2 | 492.9393 | 0 | 0 | 0 | 0 | 0 | 0 | 0 | 300.18 | 300.18 | 800.3795 |  | 8.4787 | 300 | 300 | 300 | 311 |  | 23.7624 | 60 | 2806 | 60.6811 | 60.0934 | -0.58771 | 60 | 993.4593 | 0 | 199.9994 | 200.34
03.08.2022 12:36:53 | 00:46:48 | 2808 |  | 0 | 300.2 | 492.9393 | 0 | 0 | 0 | 0 | 0 | 0 | 0 | 300.18 | 300.18 | 800.3795 |  | 8.4784 | 298.7069 | 300 | 300 | 311 |  | 23.7594 | 60 | 2808 | 60.721 | 60.0886 | -0.63245 | 60 | 993.4593 | 0 | 199.9994 | 200.34
03.08.2022 12:36:55 | 00:46:50 | 2810 |  | 0 | 300.2 | 492.9393 | 0 | 0 | 0 | 0 | 0 | 0 | 0 | 300.18 | 300.18 | 800.3795 |  | 8.4786 | 300 | 300 | 300 | 314 |  | 23.7556 | 60 | 2810 | 60.7617 | 60.0829 | -0.6788 | 60 | 993.4593 | 0 | 199.9994 | 200.34
03.08.2022 12:36:57 | 00:46:52 | 2812 |  | 0 | 300.2 | 492.9393 | 0 | 0 | 0 | 0 | 0 | 0 | 0 | 300.18 | 300.18 | 800.3795 |  | 8.4787 | 298.7069 | 300 | 300 | 313 |  | 23.7528 | 60 | 2812 | 60.8019 | 60.0785 | -0.72334 | 60 | 993.4593 | 0 | 199.9994 | 200.34
03.08.2022 12:36:59 | 00:46:54 | 2814 |  | 0 | 300.2 | 492.9393 | 0 | 0 | 0 | 0 | 0 | 0 | 0 | 300.18 | 300.18 | 800.3795 |  | 8.4786 | 300 | 300 | 300 | 313 |  | 23.7492 | 60 | 2814 | 60.8414 | 60.0735 | -0.76789 | 60 | 993.4593 | 0 | 199.9994 | 200.34
03.08.2022 12:37:01 | 00:46:56 | 2816 |  | 0 | 300.2 | 492.9393 | 0 | 0 | 0 | 0 | 0 | 0 | 0 | 300.18 | 300.18 | 800.3795 |  | 8.4786 | 298.7069 | 300 | 300 | 309 |  | 23.7462 | 60 | 2816 | 60.8809 | 60.0687 | -0.81223 | 60 | 993.4593 | 0 | 199.9994 | 200.34
03.08.2022 12:37:03 | 00:46:58 | 2818 |  | 0 | 300.2 | 492.9393 | 0 | 0 | 0 | 0 | 0 | 0 | 0 | 300.18 | 300.18 | 800.3795 |  | 8.4786 | 301.2931 | 300 | 300 | 313 |  | 23.7423 | 60 | 2818 | 60.9208 | 60.0643 | -0.85658 | 60 | 993.4593 | 0 | 199.9994 | 200.34
03.08.2022 12:37:05 | 00:47:00 | 2820 |  | 0 | 300.2 | 492.9393 | 0 | 0 | 0 | 0 | 0 | 0 | 0 | 300.18 | 300.18 | 800.3795 |  | 8.4783 | 298.7069 | 300 | 300 | 313 |  | 23.7403 | 60 | 2820 | 60.9604 | 60.0591 | -0.90132 | 60 | 993.4593 | 0 | 199.9994 | 200.34
03.08.2022 12:37:07 | 00:47:02 | 2822 |  | 0 | 300.2 | 492.9393 | 0 | 0 | 0 | 0 | 0 | 0 | 0 | 300.18 | 300.18 | 800.3795 |  | 8.4786 | 298.7069 | 300 | 300 | 312 |  | 23.7361 | 60 | 2822 | 61.0003 | 60.0542 | -0.94606 | 60 | 993.4593 | 0 | 199.9994 | 200.34
03.08.2022 12:37:09 | 00:47:04 | 2824 |  | 0 | 300.2 | 492.9393 | 0 | 0 | 0 | 0 | 0 | 0 | 0 | 300.18 | 300.18 | 800.3795 |  | 8.4784 | 298.7069 | 300 | 300 | 314 |  | 23.7335 | 60 | 2824 | 61.041 | 60.05 | -0.991 | 60 | 993.4593 | 0 | 199.9994 | 200.34
03.08.2022 12:37:11 | 00:47:06 | 2826 |  | 0 | 300.2 | 492.9393 | 0 | 0 | 0 | 0 | 0 | 0 | 0 | 300.18 | 300.18 | 800.3795 |  | 8.478 | 298.7069 | 300 | 300 | 314 |  | 23.7303 | 60 | 2826 | 61.082 | 60.0464 | -1.0355 | 60 | 993.4593 | 0 | 199.9994 | 200.34
03.08.2022 12:37:13 | 00:47:08 | 2828 |  | 0 | 300.2 | 492.9393 | 0 | 0 | 0 | 0 | 0 | 0 | 0 | 300.18 | 300.18 | 800.3795 |  | 8.4783 | 300 | 300 | 300 | 317 |  | 23.7271 | 60 | 2828 | 61.1213 | 60.0412 | -1.0801 | 60 | 993.4593 | 0 | 199.9994 | 200.34
03.08.2022 12:37:15 | 00:47:10 | 2830 |  | 0 | 300.2 | 492.9393 | 0 | 0 | 0 | 0 | 0 | 0 | 0 | 300.18 | 300.18 | 800.3795 |  | 8.4784 | 298.7069 | 300 | 300 | 312 |  | 23.7245 | 60 | 2830 | 61.1596 | 60.0372 | -1.1224 | 60 | 993.4593 | 0 | 199.9994 | 200.34
03.08.2022 12:37:17 | 00:47:12 | 2832 |  | 0 | 300.2 | 492.9393 | 0 | 0 | 0 | 0 | 0 | 0 | 0 | 300.18 | 300.18 | 800.3795 |  | 8.4782 | 298.7069 | 300 | 300 | 313 |  | 23.7217 | 60 | 2832 | 61.1991 | 60.0332 | -1.166 | 60 | 993.4593 | 0 | 199.9994 | 200.34
03.08.2022 12:37:19 | 00:47:14 | 2834 |  | 0 | 300.2 | 492.9393 | 0 | 0 | 0 | 0 | 0 | 0 | 0 | 300.18 | 300.18 | 800.3795 |  | 8.478 | 297.4138 | 300 | 300 | 311 |  | 23.7195 | 60 | 2834 | 61.2367 | 60.029 | -1.2077 | 60 | 993.4593 | 0 | 199.9994 | 200.34
03.08.2022 12:37:21 | 00:47:16 | 2836 |  | 0 | 300.2 | 492.9393 | 0 | 0 | 0 | 0 | 0 | 0 | 0 | 300.18 | 300.18 | 800.3795 |  | 8.4782 | 298.7069 | 300 | 300 | 309 |  | 23.7171 | 60 | 2836 | 61.2752 | 60.0249 | -1.2502 | 60 | 993.4593 | 0 | 199.9994 | 200.34
03.08.2022 12:37:23 | 00:47:18 | 2838 |  | 0 | 300.2 | 492.9393 | 0 | 0 | 0 | 0 | 0 | 0 | 0 | 300.18 | 300.18 | 800.3795 |  | 8.4778 | 298.7069 | 300 | 300 | 309 |  | 23.7137 | 60 | 2838 | 61.3131 | 60.0205 | -1.2926 | 60 | 993.4593 | 0 | 199.9994 | 200.34
03.08.2022 12:37:25 | 00:47:20 | 2840 |  | 0 | 300.2 | 492.9393 | 0 | 0 | 0 | 0 | 0 | 0 | 0 | 300.18 | 300.18 | 800.3795 |  | 8.4777 | 298.7069 | 300 | 300 | 309 |  | 23.7104 | 60 | 2840 | 61.3512 | 60.0173 | -1.3339 | 60 | 993.4593 | 0 | 199.9994 | 200.34
03.08.2022 12:37:27 | 00:47:22 | 2842 |  | 0 | 300.2 | 492.9393 | 0 | 0 | 0 | 0 | 0 | 0 | 0 | 300.18 | 300.18 | 800.3795 |  | 8.4776 | 301.2931 | 300 | 300 | 312 |  | 23.7076 | 60 | 2842 | 61.3896 | 60.0135 | -1.376 | 60 | 993.4593 | 0 | 199.9994 | 200.34
03.08.2022 12:37:29 | 00:47:24 | 2844 |  | 0 | 300.2 | 492.9393 | 0 | 0 | 0 | 0 | 0 | 0 | 0 | 300.18 | 300.18 | 800.3795 |  | 8.4778 | 298.7069 | 300 | 300 | 315 |  | 23.7046 | 60 | 2844 | 61.4273 | 60.0099 | -1.4174 | 60 | 993.4593 | 0 | 199.9994 | 200.34
03.08.2022 12:37:31 | 00:47:26 | 2846 |  | 0 | 300.2 | 492.9393 | 0 | 0 | 0 | 0 | 0 | 0 | 0 | 300.18 | 300.18 | 800.3795 |  | 8.4774 | 298.7069 | 300 | 300 | 312 |  | 23.7022 | 60 | 2846 | 61.4648 | 60.0061 | -1.4587 | 60 | 993.4593 | 0 | 199.9994 | 200.34
03.08.2022 12:37:33 | 00:47:28 | 2848 |  | 0 | 300.2 | 492.9393 | 0 | 0 | 0 | 0 | 0 | 0 | 0 | 300.18 | 300.18 | 800.3795 |  | 8.4774 | 300 | 300 | 300 | 310 |  | 23.6984 | 60 | 2848 | 61.5011 | 60.0023 | -1.4988 | 60 | 993.4593 | 0 | 199.9994 | 200.34
03.08.2022 12:37:35 | 00:47:30 | 2850 |  | 0 | 300.2 | 492.9393 | 0 | 0 | 0 | 0 | 0 | 0 | 0 | 300.18 | 300.18 | 800.3795 |  | 8.4774 | 300 | 300 | 300 | 310 |  | 23.6984 | 60 | 2850 | 61.5011 | 60.0023 | -1.4988 | 60 | 993.4593 | 0 | 199.9994 | 200.34
03.08.2022 12:37:37 | 00:47:32 | 2852 |  | 0 | 300.2 | 492.9393 | 0 | 0 | 0 | 0 | 0 | 0 | 0 | 300.18 | 300.18 | 800.3795 |  | 8.4775 | 298.7069 | 300 | 300 | 311 |  | 23.6904 | 60 | 2852 | 61.5924 | 59.9934 | -1.599 | 60 | 993.4593 | 0 | 199.9994 | 200.34
03.08.2022 12:37:39 | 00:47:34 | 2854 |  | 0 | 300.2 | 492.9393 | 0 | 0 | 0 | 0 | 0 | 0 | 0 | 300.18 | 300.18 | 800.3795 |  | 8.4771 | 298.7069 | 300 | 300 | 311 |  | 23.6904 | 60 | 2854 | 61.5924 | 59.9934 | -1.599 | 60 | 993.4593 | 0 | 199.9994 | 200.34
03.08.2022 12:37:41 | 00:47:36 | 2856 |  | 0 | 300.2 | 492.9393 | 0 | 0 | 0 | 0 | 0 | 0 | 0 | 300.18 | 300.18 | 800.3795 |  | 8.4774 | 298.7069 | 300 | 300 | 309 |  | 23.6872 | 60 | 2856 | 61.6291 | 59.9896 | -1.6395 | 60 | 993.4593 | 0 | 199.9994 | 200.34
03.08.2022 12:37:43 | 00:47:38 | 2858 |  | 0 | 300.2 | 492.9393 | 0 | 0 | 0 | 0 | 0 | 0 | 0 | 300.18 | 300.18 | 800.3795 |  | 8.4772 | 298.7069 | 300 | 300 | 308 |  | 23.6842 | 60 | 2858 | 61.666 | 59.9862 | -1.6798 | 60 | 993.4593 | 0 | 199.9994 | 200.34
03.08.2022 12:37:45 | 00:47:40 | 2860 |  | 0 | 300.2 | 492.9393 | 0 | 0 | 0 | 0 | 0 | 0 | 0 | 300.18 | 300.18 | 800.3795 |  | 8.477 | 300 | 300 | 300 | 310 |  | 23.6811 | 60 | 2860 | 61.7028 | 59.9834 | -1.7194 | 60 | 993.4593 | 0 | 199.9994 | 200.34
03.08.2022 12:37:47 | 00:47:42 | 2862 |  | 0 | 300.2 | 492.9393 | 0 | 0 | 0 | 0 | 0 | 0 | 0 | 300.18 | 300.18 | 800.3795 |  | 8.4769 | 297.4138 | 300 | 300 | 311 |  | 23.6781 | 60 | 2862 | 61.7391 | 59.9802 | -1.7589 | 60 | 993.4593 | 0 | 199.9994 | 200.34
03.08.2022 12:37:49 | 00:47:44 | 2864 |  | 0 | 300.2 | 492.9393 | 0 | 0 | 0 | 0 | 0 | 0 | 0 | 300.18 | 300.18 | 800.3795 |  | 8.4767 | 300 | 300 | 300 | 309 |  | 23.6751 | 60 | 2864 | 61.7742 | 59.9772 | -1.797 | 60 | 993.4593 | 0 | 199.9994 | 200.34
03.08.2022 12:37:51 | 00:47:46 | 2866 |  | 0 | 300.2 | 492.9393 | 0 | 0 | 0 | 0 | 0 | 0 | 0 | 300.18 | 300.18 | 800.3795 |  | 8.4765 | 298.7069 | 300 | 300 | 307 |  | 23.6731 | 60 | 2866 | 61.8109 | 59.9742 | -1.8367 | 60 | 993.4593 | 0 | 199.9994 | 200.34
03.08.2022 12:37:53 | 00:47:48 | 2868 |  | 0 | 300.2 | 492.9393 | 0 | 0 | 0 | 0 | 0 | 0 | 0 | 300.18 | 300.18 | 800.3795 |  | 8.4768 | 300 | 300 | 300 | 307 |  | 23.6699 | 60 | 2868 | 61.846 | 59.9706 | -1.8755 | 60 | 993.4593 | 0 | 199.9994 | 200.34
03.08.2022 12:37:55 | 00:47:50 | 2870 |  | 0 | 300.2 | 492.9393 | 0 | 0 | 0 | 0 | 0 | 0 | 0 | 300.18 | 300.18 | 800.3795 |  | 8.4767 | 298.7069 | 300 | 300 | 308 |  | 23.6665 | 60 | 2870 | 61.8817 | 59.9672 | -1.9146 | 60 | 993.4593 | 0 | 199.9994 | 200.34
03.08.2022 12:37:57 | 00:47:52 | 2872 |  | 0 | 300.2 | 492.9393 | 0 | 0 | 0 | 0 | 0 | 0 | 0 | 300.18 | 300.18 | 800.3795 |  | 8.4763 | 298.7069 | 300 | 300 | 311 |  | 23.6639 | 60 | 2872 | 61.9181 | 59.9648 | -1.9533 | 60 | 993.4593 | 0 | 199.9994 | 200.34
03.08.2022 12:37:59 | 00:47:54 | 2874 |  | 0 | 300.2 | 492.9393 | 0 | 0 | 0 | 0 | 0 | 0 | 0 | 300.18 | 300.18 | 800.3795 |  | 8.4763 | 298.7069 | 300 | 300 | 305 |  | 23.6617 | 60 | 2874 | 61.9526 | 59.9627 | -1.9898 | 60 | 993.4593 | 0 | 199.9994 | 200.34
03.08.2022 12:38:01 | 00:47:56 | 2876 |  | 0 | 300.2 | 492.9393 | 0 | 0 | 0 | 0 | 0 | 0 | 0 | 300.18 | 300.18 | 800.3795 |  | 8.4763 | 300 | 300 | 300 | 309 |  | 23.6597 | 60 | 2876 | 61.9877 | 59.9597 | -2.028 | 60 | 993.4593 | 0 | 199.9994 | 200.34
03.08.2022 12:38:03 | 00:47:58 | 2878 |  | 0 | 300.2 | 492.9393 | 0 | 0 | 0 | 0 | 0 | 0 | 0 | 300.18 | 300.18 | 800.3795 |  | 8.476 | 300 | 300 | 300 | 309 |  | 23.6571 | 60 | 2878 | 62.0204 | 59.9573 | -2.0631 | 60 | 993.4593 | 0 | 199.9994 | 200.34
03.08.2022 12:38:05 | 00:48:00 | 2880 |  | 0 | 300.2 | 492.9393 | 0 | 0 | 0 | 0 | 0 | 0 | 0 | 300.18 | 300.18 | 800.3795 |  | 8.4762 | 300 | 300 | 300 | 309 |  | 23.6553 | 60 | 2880 | 62.0531 | 59.9547 | -2.0984 | 60 | 993.4593 | 0 | 199.9994 | 200.34
03.08.2022 12:38:07 | 00:48:02 | 2882 |  | 0 | 300.2 | 492.9393 | 0 | 0 | 0 | 0 | 0 | 0 | 0 | 300.18 | 300.18 | 800.3795 |  | 8.4763 | 298.7069 | 300 | 300 | 308 |  | 23.6535 | 60 | 2882 | 62.0858 | 59.9519 | -2.1339 | 60 | 993.4593 | 0 | 199.9994 | 200.34
03.08.2022 12:38:09 | 00:48:04 | 2884 |  | 0 | 300.2 | 492.9393 | 0 | 0 | 0 | 0 | 0 | 0 | 0 | 300.18 | 300.18 | 800.3795 |  | 8.4759 | 300 | 300 | 300 | 308 |  | 23.6513 | 60 | 2884 | 62.1181 | 59.9495 | -2.1686 | 60 | 993.4593 | 0 | 199.9994 | 200.34
03.08.2022 12:38:11 | 00:48:06 | 2886 |  | 0 | 300.2 | 492.9393 | 0 | 0 | 0 | 0 | 0 | 0 | 0 | 300.18 | 300.18 | 800.3795 |  | 8.4758 | 298.7069 | 300 | 300 | 307 |  | 23.6496 | 60 | 2886 | 62.1508 | 59.9471 | -2.2037 | 60 | 993.4593 | 0 | 199.9994 | 200.34
03.08.2022 12:38:13 | 00:48:08 | 2888 |  | 0 | 300.2 | 492.9393 | 0 | 0 | 0 | 0 | 0 | 0 | 0 | 300.18 | 300.18 | 800.3795 |  | 8.4756 | 300 | 300 | 300 | 309 |  | 23.6474 | 60 | 2888 | 62.1835 | 59.9449 | -2.2386 | 60 | 993.4593 | 0 | 199.9994 | 200.34
03.08.2022 12:38:15 | 00:48:10 | 2890 |  | 0 | 300.2 | 492.9393 | 0 | 0 | 0 | 0 | 0 | 0 | 0 | 300.18 | 300.18 | 800.3795 |  | 8.4752 | 300 | 300 | 300 | 313 |  | 23.6442 | 60 | 2890 | 62.2158 | 59.9425 | -2.2733 | 60 | 993.4593 | 0 | 199.9994 | 200.34
03.08.2022 12:38:17 | 00:48:12 | 2892 |  | 0 | 300.2 | 492.9393 | 0 | 0 | 0 | 0 | 0 | 0 | 0 | 300.18 | 300.18 | 800.3795 |  | 8.4753 | 298.7069 | 300 | 300 | 306 |  | 23.6424 | 60 | 2892 | 62.2483 | 59.9399 | -2.3085 | 60 | 993.4593 | 0 | 199.9994 | 200.34
03.08.2022 12:38:19 | 00:48:14 | 2894 |  | 0 | 300.2 | 492.9393 | 0 | 0 | 0 | 0 | 0 | 0 | 0 | 300.18 | 300.18 | 800.3795 |  | 8.4752 | 298.7069 | 300 | 300 | 305 |  | 23.6398 | 60 | 2894 | 62.2802 | 59.9371 | -2.3432 | 60 | 993.4593 | 0 | 199.9994 | 200.34
03.08.2022 12:38:21 | 00:48:16 | 2896 |  | 0 | 300.2 | 492.9393 | 0 | 0 | 0 | 0 | 0 | 0 | 0 | 300.18 | 300.18 | 800.3795 |  | 8.4751 | 297.4138 | 300 | 300 | 308 |  | 23.6372 | 60 | 2896 | 62.3123 | 59.9361 | -2.3763 | 60 | 993.4593 | 0 | 199.9994 | 200.34
03.08.2022 12:38:23 | 00:48:18 | 2898 |  | 0 | 300.2 | 492.9393 | 0 | 0 | 0 | 0 | 0 | 0 | 0 | 300.18 | 300.18 | 800.3795 |  | 8.4752 | 300 | 300 | 300 | 304 |  | 23.6354 | 60 | 2898 | 62.3436 | 59.9341 | -2.4096 | 60 | 993.4593 | 0 | 199.9994 | 200.34
03.08.2022 12:38:25 | 00:48:20 | 2900 |  | 0 | 300.2 | 492.9393 | 0 | 0 | 0 | 0 | 0 | 0 | 0 | 300.18 | 300.18 | 800.3795 |  | 8.4751 | 301.2931 | 300 | 300 | 307 |  | 23.6328 | 60 | 2900 | 62.3737 | 59.932 | -2.4417 | 60 | 993.4593 | 0 | 199.9994 | 200.34
03.08.2022 12:38:27 | 00:48:22 | 2902 |  | 0 | 300.2 | 492.9393 | 0 | 0 | 0 | 0 | 0 | 0 | 0 | 300.18 | 300.18 | 800.3795 |  | 8.475 | 300 | 300 | 300 | 310 |  | 23.6302 | 60 | 2902 | 62.403 | 59.9298 | -2.4732 | 60 | 993.4593 | 0 | 199.9994 | 200.34
03.08.2022 12:38:29 | 00:48:24 | 2904 |  | 0 | 300.2 | 492.9393 | 0 | 0 | 0 | 0 | 0 | 0 | 0 | 300.18 | 300.18 | 800.3795 |  | 8.4748 | 300 | 300 | 300 | 308 |  | 23.6276 | 60 | 2904 | 62.4327 | 59.9282 | -2.5045 | 60 | 993.4593 | 0 | 199.9994 | 200.34
03.08.2022 12:38:31 | 00:48:26 | 2906 |  | 0 | 300.2 | 492.9393 | 0 | 0 | 0 | 0 | 0 | 0 | 0 | 300.18 | 300.18 | 800.3795 |  | 8.4744 | 301.2931 | 300 | 300 | 310 |  | 23.6248 | 60 | 2906 | 62.4618 | 59.9264 | -2.5354 | 60 | 993.4593 | 0 | 199.9994 | 200.34
03.08.2022 12:38:33 | 00:48:28 | 2908 |  | 0 | 300.2 | 492.9393 | 0 | 0 | 0 | 0 | 0 | 0 | 0 | 300.18 | 300.18 | 800.3795 |  | 8.4744 | 298.7069 | 300 | 300 | 314 |  | 23.6216 | 60 | 2908 | 62.4915 | 59.9244 | -2.5671 | 60 | 993.4593 | 0 | 199.9994 | 200.34
03.08.2022 12:38:35 | 00:48:30 | 2910 |  | 0 | 300.2 | 492.9393 | 0 | 0 | 0 | 0 | 0 | 0 | 0 | 300.18 | 300.18 | 800.3795 |  | 8.4744 | 297.4138 | 300 | 300 | 310 |  | 23.6191 | 60 | 2910 | 62.5212 | 59.9228 | -2.5984 | 60 | 993.4593 | 0 | 199.9994 | 200.34
03.08.2022 12:38:37 | 00:48:32 | 2912 |  | 0 | 300.2 | 492.9393 | 0 | 0 | 0 | 0 | 0 | 0 | 0 | 300.18 | 300.18 | 800.3795 |  | 8.4744 | 298.7069 | 300 | 300 | 308 |  | 23.6169 | 60 | 2912 | 62.5497 | 59.921 | -2.6287 | 60 | 993.4593 | 0 | 199.9994 | 200.34
03.08.2022 12:38:39 | 00:48:34 | 2914 |  | 0 | 300.2 | 492.9393 | 0 | 0 | 0 | 0 | 0 | 0 | 0 | 300.18 | 300.18 | 800.3795 |  | 8.4744 | 301.2931 | 300 | 300 | 306 |  | 23.6143 | 60 | 2914 | 62.577 | 59.9196 | -2.6574 | 60 | 993.4593 | 0 | 199.9994 | 200.34
03.08.2022 12:38:41 | 00:48:36 | 2916 |  | 0 | 300.2 | 492.9393 | 0 | 0 | 0 | 0 | 0 | 0 | 0 | 300.18 | 300.18 | 800.3795 |  | 8.4739 | 300 | 300 | 300 | 304 |  | 23.6121 | 60 | 2916 | 62.6049 | 59.9184 | -2.6865 | 60 | 993.4593 | 0 | 199.9994 | 200.34
03.08.2022 12:38:43 | 00:48:38 | 2918 |  | 0 | 300.2 | 492.9393 | 0 | 0 | 0 | 0 | 0 | 0 | 0 | 300.18 | 300.18 | 800.3795 |  | 8.4743 | 298.7069 | 300 | 300 | 306 |  | 23.6093 | 60 | 2918 | 62.6328 | 59.9168 | -2.716 | 60 | 993.4593 | 0 | 199.9994 | 200.34
03.08.2022 12:38:45 | 00:48:40 | 2920 |  | 0 | 300.2 | 492.9393 | 0 | 0 | 0 | 0 | 0 | 0 | 0 | 300.18 | 300.18 | 800.3795 |  | 8.4741 | 300 | 300 | 300 | 309 |  | 23.6065 | 60 | 2920 | 62.6585 | 59.9158 | -2.7427 | 60 | 993.4593 | 0 | 199.9994 | 200.34
03.08.2022 12:38:47 | 00:48:42 | 2922 |  | 0 | 300.2 | 492.9393 | 0 | 0 | 0 | 0 | 0 | 0 | 0 | 300.18 | 300.18 | 800.3795 |  | 8.4738 | 298.7069 | 300 | 300 | 308 |  | 23.6033 | 60 | 2922 | 62.6843 | 59.9146 | -2.7697 | 60 | 993.4593 | 0 | 199.9994 | 200.34
03.08.2022 12:38:49 | 00:48:44 | 2924 |  | 0 | 300.2 | 492.9393 | 0 | 0 | 0 | 0 | 0 | 0 | 0 | 300.18 | 300.18 | 800.3795 |  | 8.4735 | 298.7069 | 300 | 300 | 307 |  | 23.6001 | 60 | 2924 | 62.709 | 59.9134 | -2.7956 | 60 | 993.4593 | 0 | 199.9994 | 200.34
03.08.2022 12:38:51 | 00:48:46 | 2926 |  | 0 | 300.2 | 492.9393 | 0 | 0 | 0 | 0 | 0 | 0 | 0 | 300.18 | 300.18 | 800.3795 |  | 8.4733 | 300 | 300 | 300 | 308 |  | 23.5965 | 60 | 2926 | 62.7341 | 59.9114 | -2.8227 | 60 | 993.4593 | 0 | 199.9994 | 200.34
03.08.2022 12:38:53 | 00:48:48 | 2928 |  | 0 | 300.2 | 492.9393 | 0 | 0 | 0 | 0 | 0 | 0 | 0 | 300.18 | 300.18 | 800.3795 |  | 8.4731 | 300 | 300 | 300 | 307 |  | 23.5931 | 60 | 2928 | 62.759 | 59.911 | -2.848 | 60 | 993.4593 | 0 | 199.9994 | 200.34
03.08.2022 12:38:55 | 00:48:50 | 2930 |  | 0 | 300.2 | 492.9393 | 0 | 0 | 0 | 0 | 0 | 0 | 0 | 300.18 | 300.18 | 800.3795 |  | 8.4727 | 298.7069 | 300 | 300 | 305 |  | 23.5899 | 60 | 2930 | 62.7843 | 59.9098 | -2.8745 | 60 | 993.4593 | 0 | 199.9994 | 200.34
03.08.2022 12:38:57 | 00:48:52 | 2932 |  | 0 | 300.2 | 492.9393 | 0 | 0 | 0 | 0 | 0 | 0 | 0 | 300.18 | 300.18 | 800.3795 |  | 8.4722 | 298.7069 | 300 | 300 | 303 |  | 23.5882 | 60 | 2932 | 62.8077 | 59.909 | -2.8988 | 60 | 993.4593 | 0 | 199.9994 | 200.34
03.08.2022 12:38:59 | 00:48:54 | 2934 |  | 0 | 300.2 | 492.9393 | 0 | 0 | 0 | 0 | 0 | 0 | 0 | 300.18 | 300.18 | 800.3795 |  | 8.4725 | 301.2931 | 300 | 300 | 305 |  | 23.586 | 60 | 2934 | 62.8316 | 59.908 | -2.9236 | 60 | 993.4593 | 0 | 199.9994 | 200.34
03.08.2022 12:39:01 | 00:48:56 | 2936 |  | 0 | 300.2 | 492.9393 | 0 | 0 | 0 | 0 | 0 | 0 | 0 | 300.18 | 300.18 | 800.3795 |  | 8.4721 | 296.1207 | 300 | 300 | 310 |  | 23.5826 | 60 | 2936 | 62.8541 | 59.9068 | -2.9473 | 60 | 993.4593 | 0 | 199.9994 | 200.34
03.08.2022 12:39:03 | 00:48:58 | 2938 |  | 0 | 300.2 | 492.9393 | 0 | 0 | 0 | 0 | 0 | 0 | 0 | 300.18 | 300.18 | 800.3795 |  | 8.4721 | 298.7069 | 300 | 300 | 307 |  | 23.581 | 60 | 2938 | 62.8764 | 59.9062 | -2.9702 | 60 | 993.4593 | 0 | 199.9994 | 200.34
03.08.2022 12:39:05 | 00:49:00 | 2940 |  | 0 | 300.2 | 492.9393 | 0 | 0 | 0 | 0 | 0 | 0 | 0 | 300.18 | 300.18 | 800.3795 |  | 8.4721 | 300 | 300 | 300 | 308 |  | 23.5788 | 60 | 2940 | 62.8992 | 59.905 | -2.9943 | 60 | 993.4593 | 0 | 199.9994 | 200.34
03.08.2022 12:39:07 | 00:49:02 | 2942 |  | 0 | 300.2 | 492.9393 | 0 | 0 | 0 | 0 | 0 | 0 | 0 | 300.18 | 300.18 | 800.3795 |  | 8.4722 | 298.7069 | 300 | 300 | 309 |  | 23.577 | 60 | 2942 | 62.9221 | 59.9044 | -3.0177 | 60 | 993.4593 | 0 | 199.9994 | 200.34
03.08.2022 12:39:09 | 00:49:04 | 2944 |  | 0 | 300.2 | 492.9393 | 0 | 0 | 0 | 0 | 0 | 0 | 0 | 300.18 | 300.18 | 800.3795 |  | 8.4722 | 300 | 300 | 300 | 313 |  | 23.5744 | 60 | 2944 | 62.9446 | 59.904 | -3.0406 | 60 | 993.4593 | 0 | 199.9994 | 200.34
03.08.2022 12:39:11 | 00:49:06 | 2946 |  | 0 | 300.2 | 492.9393 | 0 | 0 | 0 | 0 | 0 | 0 | 0 | 300.18 | 300.18 | 800.3795 |  | 8.4722 | 298.7069 | 300 | 300 | 308 |  | 23.5716 | 60 | 2946 | 62.9662 | 59.9034 | -3.0629 | 60 | 993.4593 | 0 | 199.9994 | 200.34
03.08.2022 12:39:13 | 00:49:08 | 2948 |  | 0 | 300.2 | 492.9393 | 0 | 0 | 0 | 0 | 0 | 0 | 0 | 300.18 | 300.18 | 800.3795 |  | 8.4723 | 298.7069 | 300 | 300 | 306 |  | 23.5682 | 60 | 2948 | 62.9865 | 59.903 | -3.0836 | 60 | 993.4593 | 0 | 199.9994 | 200.34
03.08.2022 12:39:15 | 00:49:10 | 2950 |  | 0 | 300.2 | 492.9393 | 0 | 0 | 0 | 0 | 0 | 0 | 0 | 300.18 | 300.18 | 800.3795 |  | 8.472 | 298.7069 | 300 | 300 | 307 |  | 23.5662 | 60 | 2950 | 63.0066 | 59.9024 | -3.1042 | 60 | 993.4593 | 0 | 199.9994 | 200.34
03.08.2022 12:39:17 | 00:49:12 | 2952 |  | 0 | 300.2 | 492.9393 | 0 | 0 | 0 | 0 | 0 | 0 | 0 | 300.18 | 300.18 | 800.3795 |  | 8.4719 | 300 | 300 | 300 | 312 |  | 23.5638 | 60 | 2952 | 63.0254 | 59.9016 | -3.1239 | 60 | 993.4593 | 0 | 199.9994 | 200.34
03.08.2022 12:39:19 | 00:49:14 | 2954 |  | 0 | 300.2 | 492.9393 | 0 | 0 | 0 | 0 | 0 | 0 | 0 | 300.18 | 300.18 | 800.3795 |  | 8.4718 | 298.7069 | 300 | 300 | 309 |  | 23.5604 | 60 | 2954 | 63.0441 | 59.9013 | -3.1427 | 60 | 993.4593 | 0 | 199.9994 | 200.34
03.08.2022 12:39:21 | 00:49:16 | 2956 |  | 0 | 300.2 | 492.9393 | 0 | 0 | 0 | 0 | 0 | 0 | 0 | 300.18 | 300.18 | 800.3795 |  | 8.4718 | 300 | 300 | 300 | 309 |  | 23.558 | 60 | 2956 | 63.063 | 59.9003 | -3.1626 | 60 | 993.4593 | 0 | 199.9994 | 200.34
03.08.2022 12:39:23 | 00:49:18 | 2958 |  | 0 | 300.2 | 492.9393 | 0 | 0 | 0 | 0 | 0 | 0 | 0 | 300.18 | 300.18 | 800.3795 |  | 8.4715 | 300 | 300 | 300 | 308 |  | 23.5557 | 60 | 2958 | 63.0816 | 59.8993 | -3.1823 | 60 | 993.4593 | 0 | 199.9994 | 200.34
03.08.2022 12:39:25 | 00:49:20 | 2960 |  | 0 | 300.2 | 492.9393 | 0 | 0 | 0 | 0 | 0 | 0 | 0 | 300.18 | 300.18 | 800.3795 |  | 8.4715 | 298.7069 | 300 | 300 | 309 |  | 23.5531 | 60 | 2960 | 63.1019 | 59.8991 | -3.2027 | 60 | 993.4593 | 0 | 199.9994 | 200.34
03.08.2022 12:39:27 | 00:49:22 | 2962 |  | 0 | 300.2 | 492.9393 | 0 | 0 | 0 | 0 | 0 | 0 | 0 | 300.18 | 300.18 | 800.3795 |  | 8.4713 | 300 | 300 | 300 | 313 |  | 23.5501 | 60 | 2962 | 63.1231 | 59.8983 | -3.2248 | 60 | 993.4593 | 0 | 199.9994 | 200.34
03.08.2022 12:39:29 | 00:49:24 | 2964 |  | 0 | 300.2 | 492.9393 | 0 | 0 | 0 | 0 | 0 | 0 | 0 | 300.18 | 300.18 | 800.3795 |  | 8.4716 | 300 | 300 | 300 | 309 |  | 23.5471 | 60 | 2964 | 63.1428 | 59.8981 | -3.2447 | 60 | 993.4593 | 0 | 199.9994 | 200.34
03.08.2022 12:39:31 | 00:49:26 | 2966 |  | 0 | 300.2 | 492.9393 | 0 | 0 | 0 | 0 | 0 | 0 | 0 | 300.18 | 300.18 | 800.3795 |  | 8.4714 | 300 | 300 | 300 | 309 |  | 23.5453 | 60 | 2966 | 63.1627 | 59.8983 | -3.2643 | 60 | 993.4593 | 0 | 199.9994 | 200.34
03.08.2022 12:39:33 | 00:49:28 | 2968 |  | 0 | 300.2 | 492.9393 | 0 | 0 | 0 | 0 | 0 | 0 | 0 | 300.18 | 300.18 | 800.3795 |  | 8.4711 | 300 | 300 | 300 | 310 |  | 23.5425 | 60 | 2968 | 63.1813 | 59.8977 | -3.2836 | 60 | 993.4593 | 0 | 199.9994 | 200.34
03.08.2022 12:39:35 | 00:49:30 | 2970 |  | 0 | 300.2 | 492.9393 | 0 | 0 | 0 | 0 | 0 | 0 | 0 | 300.18 | 300.18 | 800.3795 |  | 8.4709 | 298.7069 | 300 | 300 | 311 |  | 23.5399 | 60 | 2970 | 63.199 | 59.8977 | -3.3013 | 60 | 993.4593 | 0 | 199.9994 | 200.34
03.08.2022 12:39:37 | 00:49:32 | 2972 |  | 0 | 300.2 | 492.9393 | 0 | 0 | 0 | 0 | 0 | 0 | 0 | 300.18 | 300.18 | 800.3795 |  | 8.471 | 298.7069 | 300 | 300 | 311 |  | 23.5373 | 60 | 2972 | 63.2162 | 59.8977 | -3.3185 | 60 | 993.4593 | 0 | 199.9994 | 200.34
03.08.2022 12:39:39 | 00:49:34 | 2974 |  | 0 | 300.2 | 492.9393 | 0 | 0 | 0 | 0 | 0 | 0 | 0 | 300.18 | 300.18 | 800.3795 |  | 8.4706 | 300 | 300 | 300 | 310 |  | 23.5347 | 60 | 2974 | 63.2321 | 59.8967 | -3.3354 | 60 | 993.4593 | 0 | 199.9994 | 200.34
03.08.2022 12:39:41 | 00:49:36 | 2976 |  | 0 | 300.2 | 492.9393 | 0 | 0 | 0 | 0 | 0 | 0 | 0 | 300.18 | 300.18 | 800.3795 |  | 8.4702 | 301.2931 | 300 | 300 | 313 |  | 23.5323 | 60 | 2976 | 63.2476 | 59.8971 | -3.3504 | 60 | 993.4593 | 0 | 199.9994 | 200.34
03.08.2022 12:39:43 | 00:49:38 | 2978 |  | 0 | 300.2 | 492.9393 | 0 | 0 | 0 | 0 | 0 | 0 | 0 | 300.18 | 300.18 | 800.3795 |  | 8.4701 | 300 | 300 | 300 | 316 |  | 23.5299 | 60 | 2978 | 63.2642 | 59.8971 | -3.3671 | 60 | 993.4593 | 0 | 199.9994 | 200.34
03.08.2022 12:39:45 | 00:49:40 | 2980 |  | 0 | 300.2 | 492.9393 | 0 | 0 | 0 | 0 | 0 | 0 | 0 | 300.18 | 300.18 | 800.3795 |  | 8.47 | 298.7069 | 300 | 300 | 314 |  | 23.5281 | 60 | 2980 | 63.2799 | 59.8971 | -3.3827 | 60 | 993.4593 | 0 | 199.9994 | 200.34
03.08.2022 12:39:47 | 00:49:42 | 2982 |  | 0 | 300.2 | 492.9393 | 0 | 0 | 0 | 0 | 0 | 0 | 0 | 300.18 | 300.18 | 800.3795 |  | 8.47 | 298.7069 | 300 | 300 | 312 |  | 23.5258 | 60 | 2982 | 63.2951 | 59.8971 | -3.398 | 60 | 993.4593 | 0 | 199.9994 | 200.34
03.08.2022 12:39:49 | 00:49:44 | 2984 |  | 0 | 300.2 | 492.9393 | 0 | 0 | 0 | 0 | 0 | 0 | 0 | 300.18 | 300.18 | 800.3795 |  | 8.4699 | 298.7069 | 300 | 300 | 313 |  | 23.5228 | 60 | 2984 | 63.31 | 59.8975 | -3.4124 | 60 | 993.4593 | 0 | 199.9994 | 200.34
03.08.2022 12:39:51 | 00:49:46 | 2986 |  | 0 | 300.2 | 492.9393 | 0 | 0 | 0 | 0 | 0 | 0 | 0 | 300.18 | 300.18 | 800.3795 |  | 8.4701 | 301.2931 | 300 | 300 | 316 |  | 23.5204 | 60 | 2986 | 63.3232 | 59.8971 | -3.4261 | 60 | 993.4593 | 0 | 199.9994 | 200.34
03.08.2022 12:39:53 | 00:49:48 | 2988 |  | 0 | 300.2 | 492.9393 | 0 | 0 | 0 | 0 | 0 | 0 | 0 | 300.18 | 300.18 | 800.3795 |  | 8.4696 | 298.7069 | 300 | 300 | 318 |  | 23.5178 | 60 | 2988 | 63.3358 | 59.8975 | -3.4383 | 60 | 993.4593 | 0 | 199.9994 | 200.34
03.08.2022 12:39:55 | 00:49:50 | 2990 |  | 0 | 300.2 | 492.9393 | 0 | 0 | 0 | 0 | 0 | 0 | 0 | 300.18 | 300.18 | 800.3795 |  | 8.4698 | 300 | 300 | 300 | 317 |  | 23.5136 | 60 | 2990 | 63.3495 | 59.8977 | -3.4517 | 60 | 993.4593 | 0 | 199.9994 | 200.34
03.08.2022 12:39:57 | 00:49:52 | 2992 |  | 0 | 300.2 | 492.9393 | 0 | 0 | 0 | 0 | 0 | 0 | 0 | 300.18 | 300.18 | 800.3795 |  | 8.4697 | 297.4138 | 300 | 300 | 314 |  | 23.5108 | 60 | 2992 | 63.3627 | 59.8979 | -3.4648 | 60 | 993.4593 | 0 | 199.9994 | 200.34
03.08.2022 12:39:59 | 00:49:54 | 2994 |  | 0 | 300.2 | 492.9393 | 0 | 0 | 0 | 0 | 0 | 0 | 0 | 300.18 | 300.18 | 800.3795 |  | 8.4693 | 300 | 300 | 300 | 312 |  | 23.5082 | 60 | 2994 | 63.3752 | 59.8981 | -3.477 | 60 | 993.4593 | 0 | 199.9994 | 200.34
03.08.2022 12:40:01 | 00:49:56 | 2996 |  | 0 | 300.2 | 492.9393 | 0 | 0 | 0 | 0 | 0 | 0 | 0 | 300.18 | 300.18 | 800.3795 |  | 8.4693 | 297.4138 | 300 | 300 | 314 |  | 23.5046 | 60 | 2996 | 63.3884 | 59.8983 | -3.4901 | 60 | 993.4593 | 0 | 199.9994 | 200.34
03.08.2022 12:40:03 | 00:49:58 | 2998 |  | 0 | 300.2 | 492.9393 | 0 | 0 | 0 | 0 | 0 | 0 | 0 | 300.18 | 300.18 | 800.3795 |  | 8.4693 | 300 | 300 | 300 | 305 |  | 23.5028 | 60 | 2998 | 63.3996 | 59.8985 | -3.5011 | 60 | 993.4593 | 0 | 199.9994 | 200.34
03.08.2022 12:40:05 | 00:50:00 | 3000 |  | 0 | 300.2 | 492.9393 | 0 | 0 | 0 | 0 | 0 | 0 | 0 | 300.18 | 300.18 | 800.3795 |  | 8.4693 | 300 | 300 | 300 | 310 |  | 23.5002 | 60 | 3000 | 63.4121 | 59.8991 | -3.5129 | 60 | 993.4593 | 0 | 199.9994 | 200.34
03.08.2022 12:40:07 | 00:50:02 | 3002 |  | 0 | 300.2 | 492.9393 | 0 | 0 | 0 | 0 | 0 | 0 | 0 | 300.18 | 300.18 | 800.3795 |  | 8.4692 | 300 | 300 | 300 | 307 |  | 23.4988 | 60 | 3002 | 63.4243 | 59.8995 | -3.5248 | 60 | 993.4593 | 0 | 199.9994 | 200.34
03.08.2022 12:40:09 | 00:50:04 | 3004 |  | 0 | 300.2 | 492.9393 | 0 | 0 | 0 | 0 | 0 | 0 | 0 | 300.18 | 300.18 | 800.3795 |  | 8.469 | 298.7069 | 300 | 300 | 311 |  | 23.4956 | 60 | 3004 | 63.4354 | 59.8995 | -3.5358 | 60 | 993.4593 | 0 | 199.9994 | 200.34
03.08.2022 12:40:11 | 00:50:06 | 3006 |  | 0 | 300.2 | 492.9393 | 0 | 0 | 0 | 0 | 0 | 0 | 0 | 300.18 | 300.18 | 800.3795 |  | 8.469 | 300 | 300 | 300 | 307 |  | 23.4925 | 60 | 3006 | 63.4452 | 59.8999 | -3.5452 | 60 | 993.4593 | 0 | 199.9994 | 200.34
03.08.2022 12:40:13 | 00:50:08 | 3008 |  | 0 | 300.2 | 492.9393 | 0 | 0 | 0 | 0 | 0 | 0 | 0 | 300.18 | 300.18 | 800.3795 |  | 8.4686 | 298.7069 | 300 | 300 | 306 |  | 23.4897 | 60 | 3008 | 63.4552 | 59.8999 | -3.5553 | 60 | 993.4593 | 0 | 199.9994 | 200.34
03.08.2022 12:40:15 | 00:50:10 | 3010 |  | 0 | 300.2 | 492.9393 | 0 | 0 | 0 | 0 | 0 | 0 | 0 | 300.18 | 300.18 | 800.3795 |  | 8.4684 | 300 | 300 | 300 | 312 |  | 23.4865 | 60 | 3010 | 63.4655 | 59.9003 | -3.5651 | 60 | 993.4593 | 0 | 199.9994 | 200.34
03.08.2022 12:40:17 | 00:50:12 | 3012 |  | 0 | 300.2 | 492.9393 | 0 | 0 | 0 | 0 | 0 | 0 | 0 | 300.18 | 300.18 | 800.3795 |  | 8.468 | 301.2931 | 300 | 300 | 313 |  | 23.4833 | 60 | 3012 | 63.4761 | 59.9003 | -3.5757 | 60 | 993.4593 | 0 | 199.9994 | 200.34
03.08.2022 12:40:19 | 00:50:14 | 3014 |  | 0 | 300.2 | 492.9393 | 0 | 0 | 0 | 0 | 0 | 0 | 0 | 300.18 | 300.18 | 800.3795 |  | 8.468 | 301.2931 | 300 | 300 | 313 |  | 23.4799 | 60 | 3014 | 63.4867 | 59.9011 | -3.5856 | 60 | 993.4593 | 0 | 199.9994 | 200.34
03.08.2022 12:40:21 | 00:50:16 | 3016 |  | 0 | 300.2 | 492.9393 | 0 | 0 | 0 | 0 | 0 | 0 | 0 | 300.18 | 300.18 | 800.3795 |  | 8.4678 | 298.7069 | 300 | 300 | 314 |  | 23.4775 | 60 | 3016 | 63.4984 | 59.902 | -3.5964 | 60 | 993.4593 | 0 | 199.9994 | 200.34
03.08.2022 12:40:23 | 00:50:18 | 3018 |  | 0 | 300.2 | 492.9393 | 0 | 0 | 0 | 0 | 0 | 0 | 0 | 300.18 | 300.18 | 800.3795 |  | 8.4681 | 300 | 300 | 300 | 313 |  | 23.4755 | 60 | 3018 | 63.5086 | 59.9026 | -3.606 | 60 | 993.4593 | 0 | 199.9994 | 200.34
03.08.2022 12:40:25 | 00:50:20 | 3020 |  | 0 | 300.2 | 492.9393 | 0 | 0 | 0 | 0 | 0 | 0 | 0 | 300.18 | 300.18 | 800.3795 |  | 8.4675 | 298.7069 | 300 | 300 | 314 |  | 23.4737 | 60 | 3020 | 63.5186 | 59.9032 | -3.6155 | 60 | 993.4593 | 0 | 199.9994 | 200.34
03.08.2022 12:40:27 | 00:50:22 | 3022 |  | 0 | 300.2 | 492.9393 | 0 | 0 | 0 | 0 | 0 | 0 | 0 | 300.18 | 300.18 | 800.3795 |  | 8.4677 | 298.7069 | 300 | 300 | 316 |  | 23.4721 | 60 | 3022 | 63.526 | 59.9038 | -3.6223 | 60 | 993.4593 | 0 | 199.9994 | 200.34
03.08.2022 12:40:29 | 00:50:24 | 3024 |  | 0 | 300.2 | 492.9393 | 0 | 0 | 0 | 0 | 0 | 0 | 0 | 300.18 | 300.18 | 800.3795 |  | 8.4676 | 298.7069 | 300 | 300 | 312 |  | 23.4699 | 60 | 3024 | 63.5329 | 59.9044 | -3.6285 | 60 | 993.4593 | 0 | 199.9994 | 200.34
03.08.2022 12:40:31 | 00:50:26 | 3026 |  | 0 | 300.2 | 492.9393 | 0 | 0 | 0 | 0 | 0 | 0 | 0 | 300.18 | 300.18 | 800.3795 |  | 8.4676 | 300 | 300 | 300 | 315 |  | 23.4675 | 60 | 3026 | 63.5399 | 59.905 | -3.6349 | 60 | 993.4593 | 0 | 199.9994 | 200.34
03.08.2022 12:40:33 | 00:50:28 | 3028 |  | 0 | 300.2 | 492.9393 | 0 | 0 | 0 | 0 | 0 | 0 | 0 | 300.18 | 300.18 | 800.3795 |  | 8.4675 | 300 | 300 | 300 | 317 |  | 23.4647 | 60 | 3028 | 63.5469 | 59.9056 | -3.6413 | 60 | 993.4593 | 0 | 199.9994 | 200.34
03.08.2022 12:40:35 | 00:50:30 | 3030 |  | 0 | 300.2 | 492.9393 | 0 | 0 | 0 | 0 | 0 | 0 | 0 | 300.18 | 300.18 | 800.3795 |  | 8.467 | 298.7069 | 300 | 300 | 313 |  | 23.4622 | 60 | 3030 | 63.5535 | 59.9058 | -3.6478 | 60 | 993.4593 | 0 | 199.9994 | 200.34
03.08.2022 12:40:37 | 00:50:32 | 3032 |  | 0 | 300.2 | 492.9393 | 0 | 0 | 0 | 0 | 0 | 0 | 0 | 300.18 | 300.18 | 800.3795 |  | 8.4669 | 298.7069 | 300 | 300 | 313 |  | 23.4604 | 60 | 3032 | 63.5606 | 59.9066 | -3.654 | 60 | 993.4593 | 0 | 199.9994 | 200.34
03.08.2022 12:40:39 | 00:50:34 | 3034 |  | 0 | 300.2 | 492.9393 | 0 | 0 | 0 | 0 | 0 | 0 | 0 | 300.18 | 300.18 | 800.3795 |  | 8.4667 | 300 | 300 | 300 | 314 |  | 23.4572 | 60 | 3034 | 63.5682 | 59.9072 | -3.661 | 60 | 993.4593 | 0 | 199.9994 | 200.34
03.08.2022 12:40:41 | 00:50:36 | 3036 |  | 0 | 300.2 | 492.9393 | 0 | 0 | 0 | 0 | 0 | 0 | 0 | 300.18 | 300.18 | 800.3795 |  | 8.4665 | 298.7069 | 300 | 300 | 315 |  | 23.454 | 60 | 3036 | 63.5754 | 59.9082 | -3.6672 | 60 | 993.4593 | 0 | 199.9994 | 200.34
03.08.2022 12:40:43 | 00:50:38 | 3038 |  | 0 | 300.2 | 492.9393 | 0 | 0 | 0 | 0 | 0 | 0 | 0 | 300.18 | 300.18 | 800.3795 |  | 8.4662 | 300 | 300 | 300 | 316 |  | 23.4516 | 60 | 3038 | 63.5822 | 59.909 | -3.6733 | 60 | 993.4593 | 0 | 199.9994 | 200.34
03.08.2022 12:40:45 | 00:50:40 | 3040 |  | 0 | 300.2 | 492.9393 | 0 | 0 | 0 | 0 | 0 | 0 | 0 | 300.18 | 300.18 | 800.3795 |  | 8.4663 | 300 | 300 | 300 | 315 |  | 23.4484 | 60 | 3040 | 63.5878 | 59.91 | -3.6779 | 60 | 993.4593 | 0 | 199.9994 | 200.34
03.08.2022 12:40:47 | 00:50:42 | 3042 |  | 0 | 300.2 | 492.9393 | 0 | 0 | 0 | 0 | 0 | 0 | 0 | 300.18 | 300.18 | 800.3795 |  | 8.4659 | 297.4138 | 300 | 300 | 316 |  | 23.4454 | 60 | 3042 | 63.5933 | 59.9104 | -3.6829 | 60 | 993.4593 | 0 | 199.9994 | 200.34
03.08.2022 12:40:49 | 00:50:44 | 3044 |  | 0 | 300.2 | 492.9393 | 0 | 0 | 0 | 0 | 0 | 0 | 0 | 300.18 | 300.18 | 800.3795 |  | 8.4661 | 298.7069 | 300 | 300 | 317 |  | 23.4424 | 60 | 3044 | 63.5963 | 59.9114 | -3.6849 | 60 | 993.4593 | 0 | 199.9994 | 200.34
03.08.2022 12:40:51 | 00:50:46 | 3046 |  | 0 | 300.2 | 492.9393 | 0 | 0 | 0 | 0 | 0 | 0 | 0 | 300.18 | 300.18 | 800.3795 |  | 8.4657 | 297.4138 | 300 | 300 | 314 |  | 23.4394 | 60 | 3046 | 63.6005 | 59.9122 | -3.6883 | 60 | 993.4593 | 0 | 199.9994 | 200.34
03.08.2022 12:40:53 | 00:50:48 | 3048 |  | 0 | 300.2 | 492.9393 | 0 | 0 | 0 | 0 | 0 | 0 | 0 | 300.18 | 300.18 | 800.3795 |  | 8.4656 | 300 | 300 | 300 | 311 |  | 23.438 | 60 | 3048 | 63.6043 | 59.9132 | -3.6911 | 60 | 993.4593 | 0 | 199.9994 | 200.34
03.08.2022 12:40:55 | 00:50:50 | 3050 |  | 0 | 300.2 | 492.9393 | 0 | 0 | 0 | 0 | 0 | 0 | 0 | 300.18 | 300.18 | 800.3795 |  | 8.4656 | 298.7069 | 300 | 300 | 315 |  | 23.4354 | 60 | 3050 | 63.6083 | 59.9132 | -3.6951 | 60 | 993.4593 | 0 | 199.9994 | 200.34
03.08.2022 12:40:57 | 00:50:52 | 3052 |  | 0 | 300.2 | 492.9393 | 0 | 0 | 0 | 0 | 0 | 0 | 0 | 300.18 | 300.18 | 800.3795 |  | 8.4653 | 300 | 300 | 300 | 314 |  | 23.4331 | 60 | 3052 | 63.6117 | 59.9148 | -3.6969 | 60 | 993.4593 | 0 | 199.9994 | 200.34
03.08.2022 12:40:59 | 00:50:54 | 3054 |  | 0 | 300.2 | 492.9393 | 0 | 0 | 0 | 0 | 0 | 0 | 0 | 300.18 | 300.18 | 800.3795 |  | 8.4653 | 300 | 300 | 300 | 319 |  | 23.4311 | 60 | 3054 | 63.6145 | 59.915 | -3.6995 | 60 | 993.4593 | 0 | 199.9994 | 200.34
03.08.2022 12:41:01 | 00:50:56 | 3056 |  | 0 | 300.2 | 492.9393 | 0 | 0 | 0 | 0 | 0 | 0 | 0 | 300.18 | 300.18 | 800.3795 |  | 8.4652 | 298.7069 | 300 | 300 | 318 |  | 23.4285 | 60 | 3056 | 63.6181 | 59.916 | -3.7021 | 60 | 993.4593 | 0 | 199.9994 | 200.34
03.08.2022 12:41:03 | 00:50:58 | 3058 |  | 0 | 300.2 | 492.9393 | 0 | 0 | 0 | 0 | 0 | 0 | 0 | 300.18 | 300.18 | 800.3795 |  | 8.4652 | 300 | 300 | 300 | 316 |  | 23.4261 | 60 | 3058 | 63.6228 | 59.9168 | -3.706 | 60 | 993.4593 | 0 | 199.9994 | 200.34
03.08.2022 12:41:05 | 00:51:00 | 3060 |  | 0 | 300.2 | 492.9393 | 0 | 0 | 0 | 0 | 0 | 0 | 0 | 300.18 | 300.18 | 800.3795 |  | 8.4646 | 300 | 300 | 300 | 313 |  | 23.4235 | 60 | 3060 | 63.627 | 59.9176 | -3.7094 | 60 | 993.4593 | 0 | 199.9994 | 200.34
03.08.2022 12:41:07 | 00:51:02 | 3062 |  | 0 | 300.2 | 492.9393 | 0 | 0 | 0 | 0 | 0 | 0 | 0 | 300.18 | 300.18 | 800.3795 |  | 8.4648 | 298.7069 | 300 | 300 | 315 |  | 23.4211 | 60 | 3062 | 63.6306 | 59.9186 | -3.712 | 60 | 993.4593 | 0 | 199.9994 | 200.34
03.08.2022 12:41:09 | 00:51:04 | 3064 |  | 0 | 300.2 | 492.9393 | 0 | 0 | 0 | 0 | 0 | 0 | 0 | 300.18 | 300.18 | 800.3795 |  | 8.4644 | 300 | 300 | 300 | 312 |  | 23.4181 | 60 | 3064 | 63.6338 | 59.92 | -3.7138 | 60 | 993.4593 | 0 | 199.9994 | 200.34
03.08.2022 12:41:11 | 00:51:06 | 3066 |  | 0 | 300.2 | 492.9393 | 0 | 0 | 0 | 0 | 0 | 0 | 0 | 300.18 | 300.18 | 800.3795 |  | 8.4646 | 298.7069 | 300 | 300 | 310 |  | 23.4151 | 60 | 3066 | 63.6356 | 59.921 | -3.7146 | 60 | 993.4593 | 0 | 199.9994 | 200.34
03.08.2022 12:41:13 | 00:51:08 | 3068 |  | 0 | 300.2 | 492.9393 | 0 | 0 | 0 | 0 | 0 | 0 | 0 | 300.18 | 300.18 | 800.3795 |  | 8.4639 | 297.4138 | 300 | 300 | 315 |  | 23.4119 | 60 | 3068 | 63.6372 | 59.9218 | -3.7154 | 60 | 993.4593 | 0 | 199.9994 | 200.34
03.08.2022 12:41:15 | 00:51:10 | 3070 |  | 0 | 300.2 | 492.9393 | 0 | 0 | 0 | 0 | 0 | 0 | 0 | 300.18 | 300.18 | 800.3795 |  | 8.4641 | 298.7069 | 300 | 300 | 314 |  | 23.4093 | 60 | 3070 | 63.6384 | 59.9226 | -3.7158 | 60 | 993.4593 | 0 | 199.9994 | 200.34
03.08.2022 12:41:17 | 00:51:12 | 3072 |  | 0 | 300.2 | 492.9393 | 0 | 0 | 0 | 0 | 0 | 0 | 0 | 300.18 | 300.18 | 800.3795 |  | 8.4635 | 300 | 300 | 300 | 315 |  | 23.4061 | 60 | 3072 | 63.6384 | 59.9238 | -3.7146 | 60 | 993.4593 | 0 | 199.9994 | 200.34
03.08.2022 12:41:19 | 00:51:14 | 3074 |  | 0 | 300.2 | 492.9393 | 0 | 0 | 0 | 0 | 0 | 0 | 0 | 300.18 | 300.18 | 800.3795 |  | 8.4638 | 300 | 300 | 300 | 316 |  | 23.4033 | 60 | 3074 | 63.6388 | 59.9242 | -3.7146 | 60 | 993.4593 | 0 | 199.9994 | 200.34
03.08.2022 12:41:21 | 00:51:16 | 3076 |  | 0 | 300.2 | 492.9393 | 0 | 0 | 0 | 0 | 0 | 0 | 0 | 300.18 | 300.18 | 800.3795 |  | 8.4639 | 300 | 300 | 300 | 312 |  | 23.4 | 60 | 3076 | 63.6396 | 59.9258 | -3.7138 | 60 | 993.4593 | 0 | 199.9994 | 200.34
03.08.2022 12:41:23 | 00:51:18 | 3078 |  | 0 | 300.2 | 492.9393 | 0 | 0 | 0 | 0 | 0 | 0 | 0 | 300.18 | 300.18 | 800.3795 |  | 8.4636 | 300 | 300 | 300 | 313 |  | 23.397 | 60 | 3078 | 63.6408 | 59.9264 | -3.7144 | 60 | 993.4593 | 0 | 199.9994 | 200.34
03.08.2022 12:41:25 | 00:51:20 | 3080 |  | 0 | 300.2 | 492.9393 | 0 | 0 | 0 | 0 | 0 | 0 | 0 | 300.18 | 300.18 | 800.3795 |  | 8.4639 | 297.4138 | 300 | 300 | 311 |  | 23.3946 | 60 | 3080 | 63.641 | 59.9272 | -3.7138 | 60 | 993.4593 | 0 | 199.9994 | 200.34
03.08.2022 12:41:27 | 00:51:22 | 3082 |  | 0 | 300.2 | 492.9393 | 0 | 0 | 0 | 0 | 0 | 0 | 0 | 300.18 | 300.18 | 800.3795 |  | 8.4632 | 300 | 300 | 300 | 308 |  | 23.3918 | 60 | 3082 | 63.6414 | 59.9274 | -3.714 | 60 | 993.4593 | 0 | 199.9994 | 200.34
03.08.2022 12:41:29 | 00:51:24 | 3084 |  | 0 | 300.2 | 492.9393 | 0 | 0 | 0 | 0 | 0 | 0 | 0 | 300.18 | 300.18 | 800.3795 |  | 8.4636 | 298.7069 | 300 | 300 | 310 |  | 23.3894 | 60 | 3084 | 63.6434 | 59.9284 | -3.715 | 60 | 993.4593 | 0 | 199.9994 | 200.34
03.08.2022 12:41:31 | 00:51:26 | 3086 |  | 0 | 300.2 | 492.9393 | 0 | 0 | 0 | 0 | 0 | 0 | 0 | 300.18 | 300.18 | 800.3795 |  | 8.4635 | 298.7069 | 300 | 300 | 312 |  | 23.3862 | 60 | 3086 | 63.6462 | 59.9292 | -3.717 | 60 | 993.4593 | 0 | 199.9994 | 200.34
03.08.2022 12:41:33 | 00:51:28 | 3088 |  | 0 | 300.2 | 492.9393 | 0 | 0 | 0 | 0 | 0 | 0 | 0 | 300.18 | 300.18 | 800.3795 |  | 8.4633 | 300 | 300 | 300 | 312 |  | 23.3834 | 60 | 3088 | 63.6494 | 59.9296 | -3.7198 | 60 | 993.4593 | 0 | 199.9994 | 200.34
03.08.2022 12:41:35 | 00:51:30 | 3090 |  | 0 | 300.2 | 492.9393 | 0 | 0 | 0 | 0 | 0 | 0 | 0 | 300.18 | 300.18 | 800.3795 |  | 8.4631 | 298.7069 | 300 | 300 | 309 |  | 23.3812 | 60 | 3090 | 63.6513 | 59.9302 | -3.721 | 60 | 993.4593 | 0 | 199.9994 | 200.34
03.08.2022 12:41:37 | 00:51:32 | 3092 |  | 0 | 300.2 | 492.9393 | 0 | 0 | 0 | 0 | 0 | 0 | 0 | 300.18 | 300.18 | 800.3795 |  | 8.4634 | 300 | 300 | 300 | 311 |  | 23.3778 | 60 | 3092 | 63.6549 | 59.9316 | -3.7232 | 60 | 993.4593 | 0 | 199.9994 | 200.34
03.08.2022 12:41:39 | 00:51:34 | 3094 |  | 0 | 300.2 | 492.9393 | 0 | 0 | 0 | 0 | 0 | 0 | 0 | 300.18 | 300.18 | 800.3795 |  | 8.4629 | 300 | 300 | 300 | 313 |  | 23.374 | 60 | 3094 | 63.6575 | 59.9328 | -3.7246 | 60 | 993.4593 | 0 | 199.9994 | 200.34
03.08.2022 12:41:41 | 00:51:36 | 3096 |  | 0 | 300.2 | 492.9393 | 0 | 0 | 0 | 0 | 0 | 0 | 0 | 300.18 | 300.18 | 800.3795 |  | 8.4625 | 298.7069 | 300 | 300 | 310 |  | 23.3709 | 60 | 3096 | 63.6589 | 59.9331 | -3.7258 | 60 | 993.4593 | 0 | 199.9994 | 200.34
03.08.2022 12:41:43 | 00:51:38 | 3098 |  | 0 | 300.2 | 492.9393 | 0 | 0 | 0 | 0 | 0 | 0 | 0 | 300.18 | 300.18 | 800.3795 |  | 8.4626 | 297.4138 | 300 | 300 | 314 |  | 23.3687 | 60 | 3098 | 63.6585 | 59.9341 | -3.7244 | 60 | 993.4593 | 0 | 199.9994 | 200.34
03.08.2022 12:41:45 | 00:51:40 | 3100 |  | 0 | 300.2 | 492.9393 | 0 | 0 | 0 | 0 | 0 | 0 | 0 | 300.18 | 300.18 | 800.3795 |  | 8.4627 | 300 | 300 | 300 | 309 |  | 23.3655 | 60 | 3100 | 63.6599 | 59.9357 | -3.7242 | 60 | 993.4593 | 0 | 199.9994 | 200.34
03.08.2022 12:41:47 | 00:51:42 | 3102 |  | 0 | 300.2 | 492.9393 | 0 | 0 | 0 | 0 | 0 | 0 | 0 | 300.18 | 300.18 | 800.3795 |  | 8.4623 | 298.7069 | 300 | 300 | 311 |  | 23.3629 | 60 | 3102 | 63.6603 | 59.9363 | -3.724 | 60 | 993.4593 | 0 | 199.9994 | 200.34
03.08.2022 12:41:49 | 00:51:44 | 3104 |  | 0 | 300.2 | 492.9393 | 0 | 0 | 0 | 0 | 0 | 0 | 0 | 300.18 | 300.18 | 800.3795 |  | 8.4621 | 298.7069 | 300 | 300 | 307 |  | 23.3607 | 60 | 3104 | 63.6593 | 59.9369 | -3.7224 | 60 | 993.4593 | 0 | 199.9994 | 200.34
03.08.2022 12:41:51 | 00:51:46 | 3106 |  | 0 | 300.2 | 492.9393 | 0 | 0 | 0 | 0 | 0 | 0 | 0 | 300.18 | 300.18 | 800.3795 |  | 8.4624 | 300 | 300 | 300 | 311 |  | 23.3579 | 60 | 3106 | 63.6583 | 59.9379 | -3.7204 | 60 | 993.4593 | 0 | 199.9994 | 200.34
03.08.2022 12:41:53 | 00:51:48 | 3108 |  | 0 | 300.2 | 492.9393 | 0 | 0 | 0 | 0 | 0 | 0 | 0 | 300.18 | 300.18 | 800.3795 |  | 8.462 | 298.7069 | 300 | 300 | 305 |  | 23.3555 | 60 | 3108 | 63.6577 | 59.9391 | -3.7186 | 60 | 993.4593 | 0 | 199.9994 | 200.34
03.08.2022 12:41:55 | 00:51:50 | 3110 |  | 0 | 300.2 | 492.9393 | 0 | 0 | 0 | 0 | 0 | 0 | 0 | 300.18 | 300.18 | 800.3795 |  | 8.4617 | 300 | 300 | 300 | 311 |  | 23.3535 | 60 | 3110 | 63.6569 | 59.9405 | -3.7164 | 60 | 993.4593 | 0 | 199.9994 | 200.34
03.08.2022 12:41:57 | 00:51:52 | 3112 |  | 0 | 300.2 | 492.9393 | 0 | 0 | 0 | 0 | 0 | 0 | 0 | 300.18 | 300.18 | 800.3795 |  | 8.4617 | 300 | 300 | 300 | 310 |  | 23.3511 | 60 | 3112 | 63.6563 | 59.9411 | -3.7152 | 60 | 993.4593 | 0 | 199.9994 | 200.34
03.08.2022 12:41:59 | 00:51:54 | 3114 |  | 0 | 300.2 | 492.9393 | 0 | 0 | 0 | 0 | 0 | 0 | 0 | 300.18 | 300.18 | 800.3795 |  | 8.4615 | 300 | 300 | 300 | 313 |  | 23.3491 | 60 | 3114 | 63.6543 | 59.9425 | -3.7118 | 60 | 993.4593 | 0 | 199.9994 | 200.34
03.08.2022 12:42:01 | 00:51:56 | 3116 |  | 0 | 300.2 | 492.9393 | 0 | 0 | 0 | 0 | 0 | 0 | 0 | 300.18 | 300.18 | 800.3795 |  | 8.4617 | 298.7069 | 300 | 300 | 311 |  | 23.3467 | 60 | 3116 | 63.6519 | 59.9429 | -3.709 | 60 | 993.4593 | 0 | 199.9994 | 200.34
03.08.2022 12:42:03 | 00:51:58 | 3118 |  | 0 | 300.2 | 492.9393 | 0 | 0 | 0 | 0 | 0 | 0 | 0 | 300.18 | 300.18 | 800.3795 |  | 8.4612 | 298.7069 | 300 | 300 | 313 |  | 23.3443 | 60 | 3118 | 63.649 | 59.9439 | -3.7052 | 60 | 993.4593 | 0 | 199.9994 | 200.34
03.08.2022 12:42:05 | 00:52:00 | 3120 |  | 0 | 300.2 | 492.9393 | 0 | 0 | 0 | 0 | 0 | 0 | 0 | 300.18 | 300.18 | 800.3795 |  | 8.4615 | 298.7069 | 300 | 300 | 315 |  | 23.3419 | 60 | 3120 | 63.6466 | 59.9449 | -3.7017 | 60 | 993.4593 | 0 | 199.9994 | 200.34
03.08.2022 12:42:07 | 00:52:02 | 3122 |  | 0 | 300.2 | 492.9393 | 0 | 0 | 0 | 0 | 0 | 0 | 0 | 300.18 | 300.18 | 800.3795 |  | 8.4609 | 300 | 300 | 300 | 310 |  | 23.3392 | 60 | 3122 | 63.6446 | 59.9461 | -3.6985 | 60 | 993.4593 | 0 | 199.9994 | 200.34
03.08.2022 12:42:09 | 00:52:04 | 3124 |  | 0 | 300.2 | 492.9393 | 0 | 0 | 0 | 0 | 0 | 0 | 0 | 300.18 | 300.18 | 800.3795 |  | 8.4609 | 298.7069 | 300 | 300 | 309 |  | 23.337 | 60 | 3124 | 63.642 | 59.9467 | -3.6953 | 60 | 993.4593 | 0 | 199.9994 | 200.34
03.08.2022 12:42:11 | 00:52:06 | 3126 |  | 0 | 300.2 | 492.9393 | 0 | 0 | 0 | 0 | 0 | 0 | 0 | 300.18 | 300.18 | 800.3795 |  | 8.4607 | 298.7069 | 300 | 300 | 312 |  | 23.3346 | 60 | 3126 | 63.641 | 59.9477 | -3.6933 | 60 | 993.4593 | 0 | 199.9994 | 200.34
03.08.2022 12:42:13 | 00:52:08 | 3128 |  | 0 | 300.2 | 492.9393 | 0 | 0 | 0 | 0 | 0 | 0 | 0 | 300.18 | 300.18 | 800.3795 |  | 8.4611 | 300 | 300 | 300 | 313 |  | 23.3318 | 60 | 3128 | 63.6398 | 59.9485 | -3.6913 | 60 | 993.4593 | 0 | 199.9994 | 200.34
03.08.2022 12:42:15 | 00:52:10 | 3130 |  | 0 | 300.2 | 492.9393 | 0 | 0 | 0 | 0 | 0 | 0 | 0 | 300.18 | 300.18 | 800.3795 |  | 8.4608 | 298.7069 | 300 | 300 | 309 |  | 23.3282 | 60 | 3130 | 63.6372 | 59.9499 | -3.6873 | 60 | 993.4593 | 0 | 199.9994 | 200.34
03.08.2022 12:42:17 | 00:52:12 | 3132 |  | 0 | 300.2 | 492.9393 | 0 | 0 | 0 | 0 | 0 | 0 | 0 | 300.18 | 300.18 | 800.3795 |  | 8.4611 | 300 | 300 | 300 | 307 |  | 23.3264 | 60 | 3132 | 63.6366 | 59.9503 | -3.6863 | 60 | 993.4593 | 0 | 199.9994 | 200.34
03.08.2022 12:42:19 | 00:52:14 | 3134 |  | 0 | 300.2 | 492.9393 | 0 | 0 | 0 | 0 | 0 | 0 | 0 | 300.18 | 300.18 | 800.3795 |  | 8.4606 | 298.7069 | 300 | 300 | 307 |  | 23.3238 | 60 | 3134 | 63.6344 | 59.9513 | -3.6831 | 60 | 993.4593 | 0 | 199.9994 | 200.34
03.08.2022 12:42:21 | 00:52:16 | 3136 |  | 0 | 300.2 | 492.9393 | 0 | 0 | 0 | 0 | 0 | 0 | 0 | 300.18 | 300.18 | 800.3795 |  | 8.4601 | 298.7069 | 300 | 300 | 311 |  | 23.3218 | 60 | 3136 | 63.6314 | 59.9517 | -3.6797 | 60 | 993.4593 | 0 | 199.9994 | 200.34
03.08.2022 12:42:23 | 00:52:18 | 3138 |  | 0 | 300.2 | 492.9393 | 0 | 0 | 0 | 0 | 0 | 0 | 0 | 300.18 | 300.18 | 800.3795 |  | 8.4602 | 300 | 300 | 300 | 310 |  | 23.3194 | 60 | 3138 | 63.6282 | 59.9533 | -3.6749 | 60 | 993.4593 | 0 | 199.9994 | 200.34
03.08.2022 12:42:25 | 00:52:20 | 3140 |  | 0 | 300.2 | 492.9393 | 0 | 0 | 0 | 0 | 0 | 0 | 0 | 300.18 | 300.18 | 800.3795 |  | 8.4602 | 298.7069 | 300 | 300 | 310 |  | 23.317 | 60 | 3140 | 63.6264 | 59.9547 | -3.6716 | 60 | 993.4593 | 0 | 199.9994 | 200.34
03.08.2022 12:42:27 | 00:52:22 | 3142 |  | 0 | 300.2 | 492.9393 | 0 | 0 | 0 | 0 | 0 | 0 | 0 | 300.18 | 300.18 | 800.3795 |  | 8.4602 | 300 | 300 | 300 | 311 |  | 23.314 | 60 | 3142 | 63.6236 | 59.9555 | -3.668 | 60 | 993.4593 | 0 | 199.9994 | 200.34
03.08.2022 12:42:29 | 00:52:24 | 3144 |  | 0 | 300.2 | 492.9393 | 0 | 0 | 0 | 0 | 0 | 0 | 0 | 300.18 | 300.18 | 800.3795 |  | 8.4598 | 298.7069 | 300 | 300 | 310 |  | 23.311 | 60 | 3144 | 63.6187 | 59.9553 | -3.6634 | 60 | 993.4593 | 0 | 199.9994 | 200.34
03.08.2022 12:42:31 | 00:52:26 | 3146 |  | 0 | 300.2 | 492.9393 | 0 | 0 | 0 | 0 | 0 | 0 | 0 | 300.18 | 300.18 | 800.3795 |  | 8.4599 | 301.2931 | 300 | 300 | 310 |  | 23.3077 | 60 | 3146 | 63.6145 | 59.9569 | -3.6576 | 60 | 993.4593 | 0 | 199.9994 | 200.34
03.08.2022 12:42:33 | 00:52:28 | 3148 |  | 0 | 300.2 | 492.9393 | 0 | 0 | 0 | 0 | 0 | 0 | 0 | 300.18 | 300.18 | 800.3795 |  | 8.4596 | 298.7069 | 300 | 300 | 308 |  | 23.3021 | 60 | 3148 | 63.6109 | 59.9575 | -3.6534 | 60 | 993.4593 | 0 | 199.9994 | 200.34
03.08.2022 12:42:35 | 00:52:30 | 3150 |  | 0 | 300.2 | 492.9393 | 0 | 0 | 0 | 0 | 0 | 0 | 0 | 300.18 | 300.18 | 800.3795 |  | 8.4597 | 298.7069 | 300 | 300 | 309 |  | 23.2971 | 60 | 3150 | 63.6085 | 59.9593 | -3.6492 | 60 | 993.4593 | 0 | 199.9994 | 200.34
03.08.2022 12:42:37 | 00:52:32 | 3152 |  | 0 | 300.2 | 492.9393 | 0 | 0 | 0 | 0 | 0 | 0 | 0 | 300.18 | 300.18 | 800.3795 |  | 8.4592 | 298.7069 | 300 | 300 | 307 |  | 23.2949 | 60 | 3152 | 63.6077 | 59.9595 | -3.6482 | 60 | 993.4593 | 0 | 199.9994 | 200.34
03.08.2022 12:42:39 | 00:52:34 | 3154 |  | 0 | 300.2 | 492.9393 | 0 | 0 | 0 | 0 | 0 | 0 | 0 | 300.18 | 300.18 | 800.3795 |  | 8.4592 | 297.4138 | 300 | 300 | 308 |  | 23.2913 | 60 | 3154 | 63.6047 | 59.9609 | -3.6438 | 60 | 993.4593 | 0 | 199.9994 | 200.34
03.08.2022 12:42:41 | 00:52:36 | 3156 |  | 0 | 300.2 | 492.9393 | 0 | 0 | 0 | 0 | 0 | 0 | 0 | 300.18 | 300.18 | 800.3795 |  | 8.4593 | 300 | 300 | 300 | 306 |  | 23.2885 | 60 | 3156 | 63.6017 | 59.9611 | -3.6405 | 60 | 993.4593 | 0 | 199.9994 | 200.34
03.08.2022 12:42:43 | 00:52:38 | 3158 |  | 0 | 300.2 | 492.9393 | 0 | 0 | 0 | 0 | 0 | 0 | 0 | 300.18 | 300.18 | 800.3795 |  | 8.4591 | 298.7069 | 300 | 300 | 309 |  | 23.2857 | 60 | 3158 | 63.5981 | 59.9621 | -3.6359 | 60 | 993.4593 | 0 | 199.9994 | 200.34
03.08.2022 12:42:45 | 00:52:40 | 3160 |  | 0 | 300.2 | 492.9393 | 0 | 0 | 0 | 0 | 0 | 0 | 0 | 300.18 | 300.18 | 800.3795 |  | 8.4589 | 298.7069 | 300 | 300 | 308 |  | 23.2825 | 60 | 3160 | 63.5945 | 59.9633 | -3.6311 | 60 | 993.4593 | 0 | 199.9994 | 200.34
03.08.2022 12:42:47 | 00:52:42 | 3162 |  | 0 | 300.2 | 492.9393 | 0 | 0 | 0 | 0 | 0 | 0 | 0 | 300.18 | 300.18 | 800.3795 |  | 8.4587 | 298.7069 | 300 | 300 | 310 |  | 23.2803 | 60 | 3162 | 63.5909 | 59.9642 | -3.6267 | 60 | 993.4593 | 0 | 199.9994 | 200.34
03.08.2022 12:42:49 | 00:52:44 | 3164 |  | 0 | 300.2 | 492.9393 | 0 | 0 | 0 | 0 | 0 | 0 | 0 | 300.18 | 300.18 | 800.3795 |  | 8.4586 | 300 | 300 | 300 | 308 |  | 23.2778 | 60 | 3164 | 63.5872 | 59.965 | -3.6223 | 60 | 993.4593 | 0 | 199.9994 | 200.34
03.08.2022 12:42:51 | 00:52:46 | 3166 |  | 0 | 300.2 | 492.9393 | 0 | 0 | 0 | 0 | 0 | 0 | 0 | 300.18 | 300.18 | 800.3795 |  | 8.4585 | 300 | 300 | 300 | 311 |  | 23.2754 | 60 | 3166 | 63.5832 | 59.9658 | -3.6175 | 60 | 993.4593 | 0 | 199.9994 | 200.34
03.08.2022 12:42:53 | 00:52:48 | 3168 |  | 0 | 300.2 | 492.9393 | 0 | 0 | 0 | 0 | 0 | 0 | 0 | 300.18 | 300.18 | 800.3795 |  | 8.4583 | 294.8276 | 300 | 300 | 307 |  | 23.2738 | 60 | 3168 | 63.5786 | 59.9666 | -3.6121 | 60 | 993.4593 | 0 | 199.9994 | 200.34
03.08.2022 12:42:55 | 00:52:50 | 3170 |  | 0 | 300.2 | 492.9393 | 0 | 0 | 0 | 0 | 0 | 0 | 0 | 300.18 | 300.18 | 800.3795 |  | 8.4587 | 297.4138 | 300 | 300 | 307 |  | 23.2714 | 60 | 3170 | 63.5742 | 59.9676 | -3.6066 | 60 | 993.4593 | 0 | 199.9994 | 200.34
03.08.2022 12:42:57 | 00:52:52 | 3172 |  | 0 | 300.2 | 492.9393 | 0 | 0 | 0 | 0 | 0 | 0 | 0 | 300.18 | 300.18 | 800.3795 |  | 8.4582 | 298.7069 | 300 | 300 | 305 |  | 23.269 | 60 | 3172 | 63.57 | 59.9684 | -3.6016 | 60 | 993.4593 | 0 | 199.9994 | 200.34
03.08.2022 12:42:59 | 00:52:54 | 3174 |  | 0 | 300.2 | 492.9393 | 0 | 0 | 0 | 0 | 0 | 0 | 0 | 300.18 | 300.18 | 800.3795 |  | 8.4578 | 301.2931 | 300 | 300 | 307 |  | 23.2666 | 60 | 3174 | 63.566 | 59.969 | -3.597 | 60 | 993.4593 | 0 | 199.9994 | 200.34
03.08.2022 12:43:01 | 00:52:56 | 3176 |  | 0 | 300.2 | 492.9393 | 0 | 0 | 0 | 0 | 0 | 0 | 0 | 300.18 | 300.18 | 800.3795 |  | 8.4579 | 298.7069 | 300 | 300 | 311 |  | 23.2646 | 60 | 3176 | 63.5612 | 59.9702 | -3.591 | 60 | 993.4593 | 0 | 199.9994 | 200.34
03.08.2022 12:43:03 | 00:52:58 | 3178 |  | 0 | 300.2 | 492.9393 | 0 | 0 | 0 | 0 | 0 | 0 | 0 | 300.18 | 300.18 | 800.3795 |  | 8.4579 | 298.7069 | 300 | 300 | 306 |  | 23.263 | 60 | 3178 | 63.5574 | 59.9712 | -3.5862 | 60 | 993.4593 | 0 | 199.9994 | 200.34
03.08.2022 12:43:05 | 00:53:00 | 3180 |  | 0 | 300.2 | 492.9393 | 0 | 0 | 0 | 0 | 0 | 0 | 0 | 300.18 | 300.18 | 800.3795 |  | 8.4576 | 300 | 300 | 300 | 307 |  | 23.2586 | 60 | 3180 | 63.5515 | 59.9718 | -3.5798 | 60 | 993.4593 | 0 | 199.9994 | 200.34
03.08.2022 12:43:07 | 00:53:02 | 3182 |  | 0 | 300.2 | 492.9393 | 0 | 0 | 0 | 0 | 0 | 0 | 0 | 300.18 | 300.18 | 800.3795 |  | 8.4576 | 300 | 300 | 300 | 307 |  | 23.2576 | 60 | 3182 | 63.5493 | 59.9724 | -3.5769 | 60 | 993.4593 | 0 | 199.9994 | 200.34
03.08.2022 12:43:09 | 00:53:04 | 3184 |  | 0 | 300.2 | 492.9393 | 0 | 0 | 0 | 0 | 0 | 0 | 0 | 300.18 | 300.18 | 800.3795 |  | 8.4573 | 298.7069 | 300 | 300 | 305 |  | 23.254 | 60 | 3184 | 63.5453 | 59.973 | -3.5723 | 60 | 993.4593 | 0 | 199.9994 | 200.34
03.08.2022 12:43:11 | 00:53:06 | 3186 |  | 0 | 300.2 | 492.9393 | 0 | 0 | 0 | 0 | 0 | 0 | 0 | 300.18 | 300.18 | 800.3795 |  | 8.4575 | 298.7069 | 300 | 300 | 307 |  | 23.25 | 60 | 3186 | 63.5419 | 59.9742 | -3.5677 | 60 | 993.4593 | 0 | 199.9994 | 200.34
03.08.2022 12:43:13 | 00:53:08 | 3188 |  | 0 | 300.2 | 492.9393 | 0 | 0 | 0 | 0 | 0 | 0 | 0 | 300.18 | 300.18 | 800.3795 |  | 8.4571 | 298.7069 | 300 | 300 | 306 |  | 23.2467 | 60 | 3188 | 63.5381 | 59.9748 | -3.5633 | 60 | 993.4593 | 0 | 199.9994 | 200.34
03.08.2022 12:43:15 | 00:53:10 | 3190 |  | 0 | 300.2 | 492.9393 | 0 | 0 | 0 | 0 | 0 | 0 | 0 | 300.18 | 300.18 | 800.3795 |  | 8.4574 | 298.7069 | 300 | 300 | 307 |  | 23.2413 | 60 | 3190 | 63.5303 | 59.9762 | -3.5541 | 60 | 993.4593 | 0 | 199.9994 | 200.34
03.08.2022 12:43:17 | 00:53:12 | 3192 |  | 0 | 300.2 | 492.9393 | 0 | 0 | 0 | 0 | 0 | 0 | 0 | 300.18 | 300.18 | 800.3795 |  | 8.4568 | 300 | 300 | 300 | 307 |  | 23.2403 | 60 | 3192 | 63.5279 | 59.9764 | -3.5515 | 60 | 993.4593 | 0 | 199.9994 | 200.34
03.08.2022 12:43:19 | 00:53:14 | 3194 |  | 0 | 300.2 | 492.9393 | 0 | 0 | 0 | 0 | 0 | 0 | 0 | 300.18 | 300.18 | 800.3795 |  | 8.4574 | 300 | 300 | 300 | 312 |  | 23.2375 | 60 | 3194 | 63.523 | 59.9774 | -3.5456 | 60 | 993.4593 | 0 | 199.9994 | 200.34
03.08.2022 12:43:21 | 00:53:16 | 3196 |  | 0 | 300.2 | 492.9393 | 0 | 0 | 0 | 0 | 0 | 0 | 0 | 300.18 | 300.18 | 800.3795 |  | 8.4572 | 298.7069 | 300 | 300 | 311 |  | 23.2341 | 60 | 3196 | 63.5184 | 59.9782 | -3.5402 | 60 | 993.4593 | 0 | 199.9994 | 200.34
03.08.2022 12:43:23 | 00:53:18 | 3198 |  | 0 | 300.2 | 492.9393 | 0 | 0 | 0 | 0 | 0 | 0 | 0 | 300.18 | 300.18 | 800.3795 |  | 8.4568 | 298.7069 | 300 | 300 | 308 |  | 23.2311 | 60 | 3198 | 63.5144 | 59.9792 | -3.5352 | 60 | 993.4593 | 0 | 199.9994 | 200.34
03.08.2022 12:43:25 | 00:53:20 | 3200 |  | 0 | 300.2 | 492.9393 | 0 | 0 | 0 | 0 | 0 | 0 | 0 | 300.18 | 300.18 | 800.3795 |  | 8.4565 | 298.7069 | 300 | 300 | 307 |  | 23.2283 | 60 | 3200 | 63.5092 | 59.9802 | -3.529 | 60 | 993.4593 | 0 | 199.9994 | 200.34
03.08.2022 12:43:27 | 00:53:22 | 3202 |  | 0 | 300.2 | 492.9393 | 0 | 0 | 0 | 0 | 0 | 0 | 0 | 300.18 | 300.18 | 800.3795 |  | 8.4566 | 300 | 300 | 300 | 307 |  | 23.2253 | 60 | 3202 | 63.503 | 59.981 | -3.522 | 60 | 993.4593 | 0 | 199.9994 | 200.34
03.08.2022 12:43:29 | 00:53:24 | 3204 |  | 0 | 300.2 | 492.9393 | 0 | 0 | 0 | 0 | 0 | 0 | 0 | 300.18 | 300.18 | 800.3795 |  | 8.4565 | 300 | 300 | 300 | 307 |  | 23.2219 | 60 | 3204 | 63.4978 | 59.9816 | -3.5161 | 60 | 993.4593 | 0 | 199.9994 | 200.34
03.08.2022 12:43:31 | 00:53:26 | 3206 |  | 0 | 300.2 | 492.9393 | 0 | 0 | 0 | 0 | 0 | 0 | 0 | 300.18 | 300.18 | 800.3795 |  | 8.4566 | 298.7069 | 300 | 300 | 309 |  | 23.2189 | 60 | 3206 | 63.4909 | 59.982 | -3.5089 | 60 | 993.4593 | 0 | 199.9994 | 200.34
03.08.2022 12:43:33 | 00:53:28 | 3208 |  | 0 | 300.2 | 492.9393 | 0 | 0 | 0 | 0 | 0 | 0 | 0 | 300.18 | 300.18 | 800.3795 |  | 8.4562 | 300 | 300 | 300 | 311 |  | 23.2152 | 60 | 3208 | 63.4849 | 59.9826 | -3.5023 | 60 | 993.4593 | 0 | 199.9994 | 200.34
03.08.2022 12:43:35 | 00:53:30 | 3210 |  | 0 | 300.2 | 492.9393 | 0 | 0 | 0 | 0 | 0 | 0 | 0 | 300.18 | 300.18 | 800.3795 |  | 8.4564 | 298.7069 | 300 | 300 | 309 |  | 23.2132 | 60 | 3210 | 63.4801 | 59.9832 | -3.4969 | 60 | 993.4593 | 0 | 199.9994 | 200.34
03.08.2022 12:43:37 | 00:53:32 | 3212 |  | 0 | 300.2 | 492.9393 | 0 | 0 | 0 | 0 | 0 | 0 | 0 | 300.18 | 300.18 | 800.3795 |  | 8.4561 | 298.7069 | 300 | 300 | 310 |  | 23.2106 | 60 | 3212 | 63.4755 | 59.9844 | -3.4911 | 60 | 993.4593 | 0 | 199.9994 | 200.34
03.08.2022 12:43:39 | 00:53:34 | 3214 |  | 0 | 300.2 | 492.9393 | 0 | 0 | 0 | 0 | 0 | 0 | 0 | 300.18 | 300.18 | 800.3795 |  | 8.4557 | 300 | 300 | 300 | 308 |  | 23.2084 | 60 | 3214 | 63.4717 | 59.9844 | -3.4873 | 60 | 993.4593 | 0 | 199.9994 | 200.34
03.08.2022 12:43:41 | 00:53:36 | 3216 |  | 0 | 300.2 | 492.9393 | 0 | 0 | 0 | 0 | 0 | 0 | 0 | 300.18 | 300.18 | 800.3795 |  | 8.4562 | 298.7069 | 300 | 300 | 307 |  | 23.2064 | 60 | 3216 | 63.4669 | 59.9852 | -3.4816 | 60 | 993.4593 | 0 | 199.9994 | 200.34
03.08.2022 12:43:43 | 00:53:38 | 3218 |  | 0 | 300.2 | 492.9393 | 0 | 0 | 0 | 0 | 0 | 0 | 0 | 300.18 | 300.18 | 800.3795 |  | 8.4561 | 300 | 300 | 300 | 308 |  | 23.2038 | 60 | 3218 | 63.4636 | 59.9854 | -3.4782 | 60 | 993.4593 | 0 | 199.9994 | 200.34
03.08.2022 12:43:45 | 00:53:40 | 3220 |  | 0 | 300.2 | 492.9393 | 0 | 0 | 0 | 0 | 0 | 0 | 0 | 300.18 | 300.18 | 800.3795 |  | 8.4558 | 298.7069 | 300 | 300 | 309 |  | 23.201 | 60 | 3220 | 63.46 | 59.9864 | -3.4736 | 60 | 993.4593 | 0 | 199.9994 | 200.34
03.08.2022 12:43:47 | 00:53:42 | 3222 |  | 0 | 300.2 | 492.9393 | 0 | 0 | 0 | 0 | 0 | 0 | 0 | 300.18 | 300.18 | 800.3795 |  | 8.4554 | 300 | 300 | 300 | 308 |  | 23.198 | 60 | 3222 | 63.4578 | 59.9868 | -3.471 | 60 | 993.4593 | 0 | 199.9994 | 200.34
03.08.2022 12:43:49 | 00:53:44 | 3224 |  | 0 | 300.2 | 492.9393 | 0 | 0 | 0 | 0 | 0 | 0 | 0 | 300.18 | 300.18 | 800.3795 |  | 8.4558 | 298.7069 | 300 | 300 | 305 |  | 23.1952 | 60 | 3224 | 63.4546 | 59.9868 | -3.4678 | 60 | 993.4593 | 0 | 199.9994 | 200.34
03.08.2022 12:43:51 | 00:53:46 | 3226 |  | 0 | 300.2 | 492.9393 | 0 | 0 | 0 | 0 | 0 | 0 | 0 | 300.18 | 300.18 | 800.3795 |  | 8.4555 | 300 | 300 | 300 | 310 |  | 23.1926 | 60 | 3226 | 63.451 | 59.9882 | -3.4628 | 60 | 993.4593 | 0 | 199.9994 | 200.34
03.08.2022 12:43:53 | 00:53:48 | 3228 |  | 0 | 300.2 | 492.9393 | 0 | 0 | 0 | 0 | 0 | 0 | 0 | 300.18 | 300.18 | 800.3795 |  | 8.4555 | 300 | 300 | 300 | 307 |  | 23.1898 | 60 | 3228 | 63.4478 | 59.9888 | -3.459 | 60 | 993.4593 | 0 | 199.9994 | 200.34
03.08.2022 12:43:55 | 00:53:50 | 3230 |  | 0 | 300.2 | 492.9393 | 0 | 0 | 0 | 0 | 0 | 0 | 0 | 300.18 | 300.18 | 800.3795 |  | 8.4552 | 298.7069 | 300 | 300 | 313 |  | 23.1884 | 60 | 3230 | 63.4424 | 59.9894 | -3.4529 | 60 | 993.4593 | 0 | 199.9994 | 200.34
03.08.2022 12:43:57 | 00:53:52 | 3232 |  | 0 | 300.2 | 492.9393 | 0 | 0 | 0 | 0 | 0 | 0 | 0 | 300.18 | 300.18 | 800.3795 |  | 8.4553 | 300 | 300 | 300 | 311 |  | 23.1862 | 60 | 3232 | 63.4366 | 59.9898 | -3.4467 | 60 | 993.4593 | 0 | 199.9994 | 200.34
03.08.2022 12:43:59 | 00:53:54 | 3234 |  | 0 | 300.2 | 492.9393 | 0 | 0 | 0 | 0 | 0 | 0 | 0 | 300.18 | 300.18 | 800.3795 |  | 8.4549 | 298.7069 | 300 | 300 | 311 |  | 23.1841 | 60 | 3234 | 63.4313 | 59.9908 | -3.4405 | 60 | 993.4593 | 0 | 199.9994 | 200.34
03.08.2022 12:44:01 | 00:53:56 | 3236 |  | 0 | 300.2 | 492.9393 | 0 | 0 | 0 | 0 | 0 | 0 | 0 | 300.18 | 300.18 | 800.3795 |  | 8.4548 | 301.2931 | 300 | 300 | 314 |  | 23.1817 | 60 | 3236 | 63.4271 | 59.9914 | -3.4357 | 60 | 993.4593 | 0 | 199.9994 | 200.34
03.08.2022 12:44:03 | 00:53:58 | 3238 |  | 0 | 300.2 | 492.9393 | 0 | 0 | 0 | 0 | 0 | 0 | 0 | 300.18 | 300.18 | 800.3795 |  | 8.4549 | 296.1207 | 300 | 300 | 313 |  | 23.1799 | 60 | 3238 | 63.4219 | 59.992 | -3.4299 | 60 | 993.4593 | 0 | 199.9994 | 200.34
03.08.2022 12:44:05 | 00:54:00 | 3240 |  | 0 | 300.2 | 492.9393 | 0 | 0 | 0 | 0 | 0 | 0 | 0 | 300.18 | 300.18 | 800.3795 |  | 8.4548 | 298.7069 | 300 | 300 | 308 |  | 23.1765 | 60 | 3240 | 63.4139 | 59.9934 | -3.4204 | 60 | 993.4593 | 0 | 199.9994 | 200.34
03.08.2022 12:44:07 | 00:54:02 | 3242 |  | 0 | 300.2 | 492.9393 | 0 | 0 | 0 | 0 | 0 | 0 | 0 | 300.18 | 300.18 | 800.3795 |  | 8.4549 | 300 | 300 | 300 | 307 |  | 23.1761 | 60 | 3242 | 63.4107 | 59.9938 | -3.4168 | 60 | 993.4593 | 0 | 199.9994 | 200.34
03.08.2022 12:44:09 | 00:54:04 | 3244 |  | 0 | 300.2 | 492.9393 | 0 | 0 | 0 | 0 | 0 | 0 | 0 | 300.18 | 300.18 | 800.3795 |  | 8.4545 | 298.7069 | 300 | 300 | 310 |  | 23.1737 | 60 | 3244 | 63.4037 | 59.9942 | -3.4094 | 60 | 993.4593 | 0 | 199.9994 | 200.34
03.08.2022 12:44:11 | 00:54:06 | 3246 |  | 0 | 300.2 | 492.9393 | 0 | 0 | 0 | 0 | 0 | 0 | 0 | 300.18 | 300.18 | 800.3795 |  | 8.4537 | 298.7069 | 300 | 300 | 309 |  | 23.1703 | 60 | 3246 | 63.397 | 59.9953 | -3.4018 | 60 | 993.4593 | 0 | 199.9994 | 200.34
03.08.2022 12:44:13 | 00:54:08 | 3248 |  | 0 | 300.2 | 492.9393 | 0 | 0 | 0 | 0 | 0 | 0 | 0 | 300.18 | 300.18 | 800.3795 |  | 8.4533 | 300 | 300 | 300 | 307 |  | 23.1675 | 60 | 3248 | 63.3912 | 59.9955 | -3.3958 | 60 | 993.4593 | 0 | 199.9994 | 200.34
03.08.2022 12:44:15 | 00:54:10 | 3250 |  | 0 | 300.2 | 492.9393 | 0 | 0 | 0 | 0 | 0 | 0 | 0 | 300.18 | 300.18 | 800.3795 |  | 8.4532 | 298.7069 | 300 | 300 | 308 |  | 23.1633 | 60 | 3250 | 63.3824 | 59.9961 | -3.3863 | 60 | 993.4593 | 0 | 199.9994 | 200.34
03.08.2022 12:44:17 | 00:54:12 | 3252 |  | 0 | 300.2 | 492.9393 | 0 | 0 | 0 | 0 | 0 | 0 | 0 | 300.18 | 300.18 | 800.3795 |  | 8.4529 | 300 | 300 | 300 | 310 |  | 23.1617 | 60 | 3252 | 63.3792 | 59.9969 | -3.3823 | 60 | 993.4593 | 0 | 199.9994 | 200.34
03.08.2022 12:44:19 | 00:54:14 | 3254 |  | 0 | 300.2 | 492.9393 | 0 | 0 | 0 | 0 | 0 | 0 | 0 | 300.18 | 300.18 | 800.3795 |  | 8.4537 | 298.7069 | 300 | 300 | 309 |  | 23.1585 | 60 | 3254 | 63.374 | 59.9973 | -3.3767 | 60 | 993.4593 | 0 | 199.9994 | 200.34
03.08.2022 12:44:21 | 00:54:16 | 3256 |  | 0 | 300.2 | 492.9393 | 0 | 0 | 0 | 0 | 0 | 0 | 0 | 300.18 | 300.18 | 800.3795 |  | 8.4536 | 298.7069 | 300 | 300 | 309 |  | 23.1557 | 60 | 3256 | 63.3685 | 59.9971 | -3.3715 | 60 | 993.4593 | 0 | 199.9994 | 200.34
03.08.2022 12:44:23 | 00:54:18 | 3258 |  | 0 | 300.2 | 492.9393 | 0 | 0 | 0 | 0 | 0 | 0 | 0 | 300.18 | 300.18 | 800.3795 |  | 8.4533 | 300 | 300 | 300 | 305 |  | 23.153 | 60 | 3258 | 63.3647 | 59.9981 | -3.3667 | 60 | 993.4593 | 0 | 199.9994 | 200.34
03.08.2022 12:44:25 | 00:54:20 | 3260 |  | 0 | 300.2 | 492.9393 | 0 | 0 | 0 | 0 | 0 | 0 | 0 | 300.18 | 300.18 | 800.3795 |  | 8.4535 | 298.7069 | 300 | 300 | 309 |  | 23.1508 | 60 | 3260 | 63.3609 | 59.9983 | -3.3627 | 60 | 993.4593 | 0 | 199.9994 | 200.34
03.08.2022 12:44:27 | 00:54:22 | 3262 |  | 0 | 300.2 | 492.9393 | 0 | 0 | 0 | 0 | 0 | 0 | 0 | 300.18 | 300.18 | 800.3795 |  | 8.4535 | 300 | 300 | 300 | 308 |  | 23.1476 | 60 | 3262 | 63.3565 | 59.9993 | -3.3572 | 60 | 993.4593 | 0 | 199.9994 | 200.34
03.08.2022 12:44:29 | 00:54:24 | 3264 |  | 0 | 300.2 | 492.9393 | 0 | 0 | 0 | 0 | 0 | 0 | 0 | 300.18 | 300.18 | 800.3795 |  | 8.453 | 300 | 300 | 300 | 305 |  | 23.1446 | 60 | 3264 | 63.3511 | 59.9993 | -3.3518 | 60 | 993.4593 | 0 | 199.9994 | 200.34
03.08.2022 12:44:31 | 00:54:26 | 3266 |  | 0 | 300.2 | 492.9393 | 0 | 0 | 0 | 0 | 0 | 0 | 0 | 300.18 | 300.18 | 800.3795 |  | 8.4532 | 300 | 300 | 300 | 307 |  | 23.1424 | 60 | 3266 | 63.3455 | 60.0003 | -3.3452 | 60 | 993.4593 | 0 | 199.9994 | 200.34
03.08.2022 12:44:33 | 00:54:28 | 3268 |  | 0 | 300.2 | 492.9393 | 0 | 0 | 0 | 0 | 0 | 0 | 0 | 300.18 | 300.18 | 800.3795 |  | 8.4531 | 300 | 300 | 300 | 307 |  | 23.1406 | 60 | 3268 | 63.3396 | 60.0007 | -3.339 | 60 | 993.4593 | 0 | 199.9994 | 200.34
03.08.2022 12:44:35 | 00:54:30 | 3270 |  | 0 | 300.2 | 492.9393 | 0 | 0 | 0 | 0 | 0 | 0 | 0 | 300.18 | 300.18 | 800.3795 |  | 8.4533 | 300 | 300 | 300 | 307 |  | 23.1384 | 60 | 3270 | 63.3346 | 60.0011 | -3.3336 | 60 | 993.4593 | 0 | 199.9994 | 200.34
03.08.2022 12:44:37 | 00:54:32 | 3272 |  | 0 | 300.2 | 492.9393 | 0 | 0 | 0 | 0 | 0 | 0 | 0 | 300.18 | 300.18 | 800.3795 |  | 8.4533 | 300 | 300 | 300 | 310 |  | 23.1354 | 60 | 3272 | 63.3292 | 60.0015 | -3.3277 | 60 | 993.4593 | 0 | 199.9994 | 200.34
03.08.2022 12:44:39 | 00:54:34 | 3274 |  | 0 | 300.2 | 492.9393 | 0 | 0 | 0 | 0 | 0 | 0 | 0 | 300.18 | 300.18 | 800.3795 |  | 8.4535 | 300 | 300 | 300 | 306 |  | 23.133 | 60 | 3274 | 63.3236 | 60.0017 | -3.3219 | 60 | 993.4593 | 0 | 199.9994 | 200.34
03.08.2022 12:44:41 | 00:54:36 | 3276 |  | 0 | 300.2 | 492.9393 | 0 | 0 | 0 | 0 | 0 | 0 | 0 | 300.18 | 300.18 | 800.3795 |  | 8.4528 | 300 | 300 | 300 | 309 |  | 23.1296 | 60 | 3276 | 63.3192 | 60.0025 | -3.3167 | 60 | 993.4593 | 0 | 199.9994 | 200.34
03.08.2022 12:44:43 | 00:54:38 | 3278 |  | 0 | 300.2 | 492.9393 | 0 | 0 | 0 | 0 | 0 | 0 | 0 | 300.18 | 300.18 | 800.3795 |  | 8.4532 | 297.4138 | 300 | 300 | 311 |  | 23.1272 | 60 | 3278 | 63.3148 | 60.0029 | -3.3119 | 60 | 993.4593 | 0 | 199.9994 | 200.34
03.08.2022 12:44:45 | 00:54:40 | 3280 |  | 0 | 300.2 | 492.9393 | 0 | 0 | 0 | 0 | 0 | 0 | 0 | 300.18 | 300.18 | 800.3795 |  | 8.4532 | 300 | 300 | 300 | 306 |  | 23.1231 | 60 | 3280 | 63.3073 | 60.0031 | -3.3043 | 60 | 993.4593 | 0 | 199.9994 | 200.34
03.08.2022 12:44:47 | 00:54:42 | 3282 |  | 0 | 300.2 | 492.9393 | 0 | 0 | 0 | 0 | 0 | 0 | 0 | 300.18 | 300.18 | 800.3795 |  | 8.4527 | 298.7069 | 300 | 300 | 307 |  | 23.1213 | 60 | 3282 | 63.3053 | 60.0031 | -3.3023 | 60 | 993.4593 | 0 | 199.9994 | 200.34
03.08.2022 12:44:49 | 00:54:44 | 3284 |  | 0 | 300.2 | 492.9393 | 0 | 0 | 0 | 0 | 0 | 0 | 0 | 300.18 | 300.18 | 800.3795 |  | 8.4526 | 300 | 300 | 300 | 309 |  | 23.1185 | 60 | 3284 | 63.3017 | 60.0035 | -3.2982 | 60 | 993.4593 | 0 | 199.9994 | 200.34
03.08.2022 12:44:51 | 00:54:46 | 3286 |  | 0 | 300.2 | 492.9393 | 0 | 0 | 0 | 0 | 0 | 0 | 0 | 300.18 | 300.18 | 800.3795 |  | 8.4528 | 298.7069 | 300 | 300 | 309 |  | 23.1163 | 60 | 3286 | 63.2983 | 60.0045 | -3.2938 | 60 | 993.4593 | 0 | 199.9994 | 200.34
03.08.2022 12:44:53 | 00:54:48 | 3288 |  | 0 | 300.2 | 492.9393 | 0 | 0 | 0 | 0 | 0 | 0 | 0 | 300.18 | 300.18 | 800.3795 |  | 8.4529 | 298.7069 | 300 | 300 | 308 |  | 23.1145 | 60 | 3288 | 63.2943 | 60.0049 | -3.2894 | 60 | 993.4593 | 0 | 199.9994 | 200.34
03.08.2022 12:44:55 | 00:54:50 | 3290 |  | 0 | 300.2 | 492.9393 | 0 | 0 | 0 | 0 | 0 | 0 | 0 | 300.18 | 300.18 | 800.3795 |  | 8.4522 | 300 | 300 | 300 | 306 |  | 23.1121 | 60 | 3290 | 63.2889 | 60.0049 | -3.284 | 60 | 993.4593 | 0 | 199.9994 | 200.34
03.08.2022 12:44:57 | 00:54:52 | 3292 |  | 0 | 300.2 | 492.9393 | 0 | 0 | 0 | 0 | 0 | 0 | 0 | 300.18 | 300.18 | 800.3795 |  | 8.4526 | 300 | 300 | 300 | 306 |  | 23.1121 | 60 | 3292 | 63.2889 | 60.0049 | -3.284 | 60 | 993.4593 | 0 | 199.9994 | 200.34
03.08.2022 12:44:59 | 00:54:54 | 3294 |  | 0 | 300.2 | 492.9393 | 0 | 0 | 0 | 0 | 0 | 0 | 0 | 300.18 | 300.18 | 800.3795 |  | 8.4521 | 300 | 300 | 300 | 313 |  | 23.1059 | 60 | 3294 | 63.2801 | 60.0061 | -3.274 | 60 | 993.4593 | 0 | 199.9994 | 200.34
03.08.2022 12:45:01 | 00:54:56 | 3296 |  | 0 | 300.2 | 492.9393 | 0 | 0 | 0 | 0 | 0 | 0 | 0 | 300.18 | 300.18 | 800.3795 |  | 8.4524 | 298.7069 | 300 | 300 | 309 |  | 23.1027 | 60 | 3296 | 63.2746 | 60.0063 | -3.2683 | 60 | 993.4593 | 0 | 199.9994 | 200.34
03.08.2022 12:45:03 | 00:54:58 | 3298 |  | 0 | 300.2 | 492.9393 | 0 | 0 | 0 | 0 | 0 | 0 | 0 | 300.18 | 300.18 | 800.3795 |  | 8.452 | 298.7069 | 300 | 300 | 308 |  | 23.0995 | 60 | 3298 | 63.2696 | 60.0069 | -3.2627 | 60 | 993.4593 | 0 | 199.9994 | 200.34
03.08.2022 12:45:05 | 00:55:00 | 3300 |  | 0 | 300.2 | 492.9393 | 0 | 0 | 0 | 0 | 0 | 0 | 0 | 300.18 | 300.18 | 800.3795 |  | 8.4518 | 300 | 300 | 300 | 310 |  | 23.0953 | 60 | 3300 | 63.2646 | 60.0073 | -3.2573 | 60 | 993.4593 | 0 | 199.9994 | 200.34
03.08.2022 12:45:07 | 00:55:02 | 3302 |  | 0 | 300.2 | 492.9393 | 0 | 0 | 0 | 0 | 0 | 0 | 0 | 300.18 | 300.18 | 800.3795 |  | 8.4516 | 300 | 300 | 300 | 310 |  | 23.0953 | 60 | 3302 | 63.2646 | 60.0073 | -3.2573 | 60 | 993.4593 | 0 | 199.9994 | 200.34
03.08.2022 12:45:09 | 00:55:04 | 3304 |  | 0 | 300.2 | 492.9393 | 0 | 0 | 0 | 0 | 0 | 0 | 0 | 300.18 | 300.18 | 800.3795 |  | 8.4516 | 298.7069 | 300 | 300 | 311 |  | 23.09 | 60 | 3304 | 63.2536 | 60.0081 | -3.2455 | 60 | 993.4593 | 0 | 199.9994 | 200.34
03.08.2022 12:45:11 | 00:55:06 | 3306 |  | 0 | 300.2 | 492.9393 | 0 | 0 | 0 | 0 | 0 | 0 | 0 | 300.18 | 300.18 | 800.3795 |  | 8.4514 | 297.4138 | 300 | 300 | 312 |  | 23.087 | 60 | 3306 | 63.2488 | 60.0085 | -3.2403 | 60 | 993.4593 | 0 | 199.9994 | 200.34
03.08.2022 12:45:13 | 00:55:08 | 3308 |  | 0 | 300.2 | 492.9393 | 0 | 0 | 0 | 0 | 0 | 0 | 0 | 300.18 | 300.18 | 800.3795 |  | 8.4511 | 301.2931 | 300 | 300 | 310 |  | 23.0848 | 60 | 3308 | 63.2443 | 60.0085 | -3.2358 | 60 | 993.4593 | 0 | 199.9994 | 200.34
03.08.2022 12:45:15 | 00:55:10 | 3310 |  | 0 | 300.2 | 492.9393 | 0 | 0 | 0 | 0 | 0 | 0 | 0 | 300.18 | 300.18 | 800.3795 |  | 8.451 | 301.2931 | 300 | 300 | 310 |  | 23.0848 | 60 | 3310 | 63.2443 | 60.0085 | -3.2358 | 60 | 993.4593 | 0 | 199.9994 | 200.34
03.08.2022 12:45:17 | 00:55:12 | 3312 |  | 0 | 300.2 | 492.9393 | 0 | 0 | 0 | 0 | 0 | 0 | 0 | 300.18 | 300.18 | 800.3795 |  | 8.4512 | 297.4138 | 300 | 300 | 306 |  | 23.0814 | 60 | 3312 | 63.2377 | 60.0087 | -3.229 | 60 | 993.4593 | 0 | 199.9994 | 200.34
03.08.2022 12:45:19 | 00:55:14 | 3314 |  | 0 | 300.2 | 492.9393 | 0 | 0 | 0 | 0 | 0 | 0 | 0 | 300.18 | 300.18 | 800.3795 |  | 8.451 | 298.7069 | 300 | 300 | 308 |  | 23.0806 | 60 | 3314 | 63.2357 | 60.0091 | -3.2266 | 60 | 993.4593 | 0 | 199.9994 | 200.34
03.08.2022 12:45:21 | 00:55:16 | 3316 |  | 0 | 300.2 | 492.9393 | 0 | 0 | 0 | 0 | 0 | 0 | 0 | 300.18 | 300.18 | 800.3795 |  | 8.451 | 300 | 300 | 300 | 307 |  | 23.0788 | 60 | 3316 | 63.2323 | 60.0093 | -3.223 | 60 | 993.4593 | 0 | 199.9994 | 200.34
03.08.2022 12:45:23 | 00:55:18 | 3318 |  | 0 | 300.2 | 492.9393 | 0 | 0 | 0 | 0 | 0 | 0 | 0 | 300.18 | 300.18 | 800.3795 |  | 8.4509 | 300 | 300 | 300 | 309 |  | 23.0764 | 60 | 3318 | 63.2285 | 60.0093 | -3.2192 | 60 | 993.4593 | 0 | 199.9994 | 200.34
03.08.2022 12:45:25 | 00:55:20 | 3320 |  | 0 | 300.2 | 492.9393 | 0 | 0 | 0 | 0 | 0 | 0 | 0 | 300.18 | 300.18 | 800.3795 |  | 8.4506 | 300 | 300 | 300 | 309 |  | 23.0738 | 60 | 3320 | 63.2243 | 60.0095 | -3.2148 | 60 | 993.4593 | 0 | 199.9994 | 200.34
03.08.2022 12:45:27 | 00:55:22 | 3322 |  | 0 | 300.2 | 492.9393 | 0 | 0 | 0 | 0 | 0 | 0 | 0 | 300.18 | 300.18 | 800.3795 |  | 8.4509 | 298.7069 | 300 | 300 | 313 |  | 23.0702 | 60 | 3322 | 63.2209 | 60.0099 | -3.211 | 60 | 993.4593 | 0 | 199.9994 | 200.34
03.08.2022 12:45:29 | 00:55:24 | 3324 |  | 0 | 300.2 | 492.9393 | 0 | 0 | 0 | 0 | 0 | 0 | 0 | 300.18 | 300.18 | 800.3795 |  | 8.4507 | 300 | 300 | 300 | 311 |  | 23.0684 | 60 | 3324 | 63.2175 | 60.0103 | -3.2072 | 60 | 993.4593 | 0 | 199.9994 | 200.34
03.08.2022 12:45:31 | 00:55:26 | 3326 |  | 0 | 300.2 | 492.9393 | 0 | 0 | 0 | 0 | 0 | 0 | 0 | 300.18 | 300.18 | 800.3795 |  | 8.4506 | 298.7069 | 300 | 300 | 311 |  | 23.066 | 60 | 3326 | 63.2136 | 60.0107 | -3.2029 | 60 | 993.4593 | 0 | 199.9994 | 200.34
03.08.2022 12:45:33 | 00:55:28 | 3328 |  | 0 | 300.2 | 492.9393 | 0 | 0 | 0 | 0 | 0 | 0 | 0 | 300.18 | 300.18 | 800.3795 |  | 8.4505 | 298.7069 | 300 | 300 | 312 |  | 23.0638 | 60 | 3328 | 63.2084 | 60.0105 | -3.1979 | 60 | 993.4593 | 0 | 199.9994 | 200.34
03.08.2022 12:45:35 | 00:55:30 | 3330 |  | 0 | 300.2 | 492.9393 | 0 | 0 | 0 | 0 | 0 | 0 | 0 | 300.18 | 300.18 | 800.3795 |  | 8.4504 | 298.7069 | 300 | 300 | 313 |  | 23.0609 | 60 | 3330 | 63.2054 | 60.0105 | -3.1949 | 60 | 993.4593 | 0 | 199.9994 | 200.34
03.08.2022 12:45:37 | 00:55:32 | 3332 |  | 0 | 300.2 | 492.9393 | 0 | 0 | 0 | 0 | 0 | 0 | 0 | 300.18 | 300.18 | 800.3795 |  | 8.4504 | 298.7069 | 300 | 300 | 310 |  | 23.0581 | 60 | 3332 | 63.202 | 60.0107 | -3.1913 | 60 | 993.4593 | 0 | 199.9994 | 200.34
03.08.2022 12:45:39 | 00:55:34 | 3334 |  | 0 | 300.2 | 492.9393 | 0 | 0 | 0 | 0 | 0 | 0 | 0 | 300.18 | 300.18 | 800.3795 |  | 8.4502 | 298.7069 | 300 | 300 | 306 |  | 23.0547 | 60 | 3334 | 63.2002 | 60.0109 | -3.1893 | 60 | 993.4593 | 0 | 199.9994 | 200.34
03.08.2022 12:45:41 | 00:55:36 | 3336 |  | 0 | 300.2 | 492.9393 | 0 | 0 | 0 | 0 | 0 | 0 | 0 | 300.18 | 300.18 | 800.3795 |  | 8.4502 | 298.7069 | 300 | 300 | 314 |  | 23.0521 | 60 | 3336 | 63.1964 | 60.0111 | -3.1853 | 60 | 993.4593 | 0 | 199.9994 | 200.34
03.08.2022 12:45:43 | 00:55:38 | 3338 |  | 0 | 300.2 | 492.9393 | 0 | 0 | 0 | 0 | 0 | 0 | 0 | 300.18 | 300.18 | 800.3795 |  | 8.4503 | 298.7069 | 300 | 300 | 312 |  | 23.0489 | 60 | 3338 | 63.1946 | 60.0111 | -3.1835 | 60 | 993.4593 | 0 | 199.9994 | 200.34
03.08.2022 12:45:45 | 00:55:40 | 3340 |  | 0 | 300.2 | 492.9393 | 0 | 0 | 0 | 0 | 0 | 0 | 0 | 300.18 | 300.18 | 800.3795 |  | 8.4499 | 300 | 300 | 300 | 310 |  | 23.0457 | 60 | 3340 | 63.1918 | 60.0111 | -3.1807 | 60 | 993.4593 | 0 | 199.9994 | 200.34
03.08.2022 12:45:47 | 00:55:42 | 3342 |  | 0 | 300.2 | 492.9393 | 0 | 0 | 0 | 0 | 0 | 0 | 0 | 300.18 | 300.18 | 800.3795 |  | 8.4503 | 301.2931 | 300 | 300 | 310 |  | 23.0417 | 60 | 3342 | 63.1882 | 60.0115 | -3.1767 | 60 | 993.4593 | 0 | 199.9994 | 200.34
03.08.2022 12:45:49 | 00:55:44 | 3344 |  | 0 | 300.2 | 492.9393 | 0 | 0 | 0 | 0 | 0 | 0 | 0 | 300.18 | 300.18 | 800.3795 |  | 8.45 | 300 | 300 | 300 | 313 |  | 23.0389 | 60 | 3344 | 63.1857 | 60.0117 | -3.174 | 60 | 993.4593 | 0 | 199.9994 | 200.34
03.08.2022 12:45:51 | 00:55:46 | 3346 |  | 0 | 300.2 | 492.9393 | 0 | 0 | 0 | 0 | 0 | 0 | 0 | 300.18 | 300.18 | 800.3795 |  | 8.45 | 300 | 300 | 300 | 314 |  | 23.0363 | 60 | 3346 | 63.1821 | 60.0119 | -3.1702 | 60 | 993.4593 | 0 | 199.9994 | 200.34
03.08.2022 12:45:53 | 00:55:48 | 3348 |  | 0 | 300.2 | 492.9393 | 0 | 0 | 0 | 0 | 0 | 0 | 0 | 300.18 | 300.18 | 800.3795 |  | 8.4501 | 300 | 300 | 300 | 314 |  | 23.0339 | 60 | 3348 | 63.1797 | 60.0123 | -3.1674 | 60 | 993.4593 | 0 | 199.9994 | 200.34
03.08.2022 12:45:55 | 00:55:50 | 3350 |  | 0 | 300.2 | 492.9393 | 0 | 0 | 0 | 0 | 0 | 0 | 0 | 300.18 | 300.18 | 800.3795 |  | 8.4496 | 298.7069 | 300 | 300 | 313 |  | 23.0305 | 60 | 3350 | 63.1761 | 60.0125 | -3.1636 | 60 | 993.4593 | 0 | 199.9994 | 200.34
03.08.2022 12:45:57 | 00:55:52 | 3352 |  | 0 | 300.2 | 492.9393 | 0 | 0 | 0 | 0 | 0 | 0 | 0 | 300.18 | 300.18 | 800.3795 |  | 8.4499 | 300 | 300 | 300 | 312 |  | 23.0276 | 60 | 3352 | 63.1723 | 60.0131 | -3.1592 | 60 | 993.4593 | 0 | 199.9994 | 200.34
03.08.2022 12:45:59 | 00:55:54 | 3354 |  | 0 | 300.2 | 492.9393 | 0 | 0 | 0 | 0 | 0 | 0 | 0 | 300.18 | 300.18 | 800.3795 |  | 8.4496 | 300 | 300 | 300 | 313 |  | 23.0248 | 60 | 3354 | 63.1679 | 60.0133 | -3.1546 | 60 | 993.4593 | 0 | 199.9994 | 200.34
03.08.2022 12:46:01 | 00:55:56 | 3356 |  | 0 | 300.2 | 492.9393 | 0 | 0 | 0 | 0 | 0 | 0 | 0 | 300.18 | 300.18 | 800.3795 |  | 8.4494 | 298.7069 | 300 | 300 | 314 |  | 23.023 | 60 | 3356 | 63.1627 | 60.0131 | -3.1496 | 60 | 993.4593 | 0 | 199.9994 | 200.34
03.08.2022 12:46:03 | 00:55:58 | 3358 |  | 0 | 300.2 | 492.9393 | 0 | 0 | 0 | 0 | 0 | 0 | 0 | 300.18 | 300.18 | 800.3795 |  | 8.4496 | 297.4138 | 300 | 300 | 308 |  | 23.0198 | 60 | 3358 | 63.1583 | 60.0135 | -3.1447 | 60 | 993.4593 | 0 | 199.9994 | 200.34
03.08.2022 12:46:05 | 00:56:00 | 3360 |  | 0 | 300.2 | 492.9393 | 0 | 0 | 0 | 0 | 0 | 0 | 0 | 300.18 | 300.18 | 800.3795 |  | 8.4497 | 298.7069 | 300 | 300 | 307 |  | 23.0176 | 60 | 3360 | 63.1542 | 60.0131 | -3.1411 | 60 | 993.4593 | 0 | 199.9994 | 200.34
03.08.2022 12:46:07 | 00:56:02 | 3362 |  | 0 | 300.2 | 492.9393 | 0 | 0 | 0 | 0 | 0 | 0 | 0 | 300.18 | 300.18 | 800.3795 |  | 8.4493 | 300 | 300 | 300 | 313 |  | 23.0146 | 60 | 3362 | 63.15 | 60.0135 | -3.1365 | 60 | 993.4593 | 0 | 199.9994 | 200.34
03.08.2022 12:46:09 | 00:56:04 | 3364 |  | 0 | 300.2 | 492.9393 | 0 | 0 | 0 | 0 | 0 | 0 | 0 | 300.18 | 300.18 | 800.3795 |  | 8.4489 | 298.7069 | 300 | 300 | 308 |  | 23.0116 | 60 | 3364 | 63.1474 | 60.0135 | -3.1339 | 60 | 993.4593 | 0 | 199.9994 | 200.34
03.08.2022 12:46:11 | 00:56:06 | 3366 |  | 0 | 300.2 | 492.9393 | 0 | 0 | 0 | 0 | 0 | 0 | 0 | 300.18 | 300.18 | 800.3795 |  | 8.4493 | 298.7069 | 300 | 300 | 306 |  | 23.0092 | 60 | 3366 | 63.144 | 60.0135 | -3.1305 | 60 | 993.4593 | 0 | 199.9994 | 200.34
03.08.2022 12:46:13 | 00:56:08 | 3368 |  | 0 | 300.2 | 492.9393 | 0 | 0 | 0 | 0 | 0 | 0 | 0 | 300.18 | 300.18 | 800.3795 |  | 8.4492 | 300 | 300 | 300 | 309 |  | 23.0064 | 60 | 3368 | 63.1416 | 60.0135 | -3.1281 | 60 | 993.4593 | 0 | 199.9994 | 200.34
03.08.2022 12:46:15 | 00:56:10 | 3370 |  | 0 | 300.2 | 492.9393 | 0 | 0 | 0 | 0 | 0 | 0 | 0 | 300.18 | 300.18 | 800.3795 |  | 8.4492 | 298.7069 | 300 | 300 | 314 |  | 23.0046 | 60 | 3370 | 63.1384 | 60.0141 | -3.1243 | 60 | 993.4593 | 0 | 199.9994 | 200.34
03.08.2022 12:46:17 | 00:56:12 | 3372 |  | 0 | 300.2 | 492.9393 | 0 | 0 | 0 | 0 | 0 | 0 | 0 | 300.18 | 300.18 | 800.3795 |  | 8.4494 | 298.7069 | 300 | 300 | 314 |  | 23.0014 | 60 | 3372 | 63.1356 | 60.0145 | -3.1211 | 60 | 993.4593 | 0 | 199.9994 | 200.34
03.08.2022 12:46:19 | 00:56:14 | 3374 |  | 0 | 300.2 | 492.9393 | 0 | 0 | 0 | 0 | 0 | 0 | 0 | 300.18 | 300.18 | 800.3795 |  | 8.4493 | 298.7069 | 300 | 300 | 312 |  | 22.9993 | 60 | 3374 | 63.1318 | 60.0141 | -3.1177 | 60 | 993.4593 | 0 | 199.9994 | 200.34
03.08.2022 12:46:21 | 00:56:16 | 3376 |  | 0 | 300.2 | 492.9393 | 0 | 0 | 0 | 0 | 0 | 0 | 0 | 300.18 | 300.18 | 800.3795 |  | 8.4493 | 300 | 300 | 300 | 312 |  | 22.9959 | 60 | 3376 | 63.1294 | 60.0137 | -3.1157 | 60 | 993.4593 | 0 | 199.9994 | 200.34
03.08.2022 12:46:23 | 00:56:18 | 3378 |  | 0 | 300.2 | 492.9393 | 0 | 0 | 0 | 0 | 0 | 0 | 0 | 300.18 | 300.18 | 800.3795 |  | 8.4491 | 302.5862 | 300 | 300 | 313 |  | 22.9931 | 60 | 3378 | 63.1278 | 60.0141 | -3.1136 | 60 | 993.4593 | 0 | 199.9994 | 200.34
03.08.2022 12:46:25 | 00:56:20 | 3380 |  | 0 | 300.2 | 492.9393 | 0 | 0 | 0 | 0 | 0 | 0 | 0 | 300.18 | 300.18 | 800.3795 |  | 8.4491 | 298.7069 | 300 | 300 | 314 |  | 22.9901 | 60 | 3380 | 63.1264 | 60.0137 | -3.1126 | 60 | 993.4593 | 0 | 199.9994 | 200.34
03.08.2022 12:46:27 | 00:56:22 | 3382 |  | 0 | 300.2 | 492.9393 | 0 | 0 | 0 | 0 | 0 | 0 | 0 | 300.18 | 300.18 | 800.3795 |  | 8.4493 | 298.7069 | 300 | 300 | 313 |  | 22.9849 | 60 | 3382 | 63.124 | 60.0141 | -3.1098 | 60 | 993.4593 | 0 | 199.9994 | 200.34
03.08.2022 12:46:29 | 00:56:24 | 3384 |  | 0 | 300.2 | 492.9393 | 0 | 0 | 0 | 0 | 0 | 0 | 0 | 300.18 | 300.18 | 800.3795 |  | 8.4489 | 300 | 300 | 300 | 312 |  | 22.9837 | 60 | 3384 | 63.1221 | 60.0141 | -3.108 | 60 | 993.4593 | 0 | 199.9994 | 200.34
03.08.2022 12:46:31 | 00:56:26 | 3386 |  | 0 | 300.2 | 492.9393 | 0 | 0 | 0 | 0 | 0 | 0 | 0 | 300.18 | 300.18 | 800.3795 |  | 8.4489 | 300 | 300 | 300 | 311 |  | 22.9811 | 60 | 3386 | 63.1203 | 60.0139 | -3.1064 | 60 | 993.4593 | 0 | 199.9994 | 200.34
03.08.2022 12:46:33 | 00:56:28 | 3388 |  | 0 | 300.2 | 492.9393 | 0 | 0 | 0 | 0 | 0 | 0 | 0 | 300.18 | 300.18 | 800.3795 |  | 8.4492 | 297.4138 | 300 | 300 | 309 |  | 22.9787 | 60 | 3388 | 63.1173 | 60.0145 | -3.1028 | 60 | 993.4593 | 0 | 199.9994 | 200.34
03.08.2022 12:46:35 | 00:56:30 | 3390 |  | 0 | 300.2 | 492.9393 | 0 | 0 | 0 | 0 | 0 | 0 | 0 | 300.18 | 300.18 | 800.3795 |  | 8.4488 | 298.7069 | 300 | 300 | 312 |  | 22.9767 | 60 | 3390 | 63.1157 | 60.0143 | -3.1014 | 60 | 993.4593 | 0 | 199.9994 | 200.34
03.08.2022 12:46:37 | 00:56:32 | 3392 |  | 0 | 300.2 | 492.9393 | 0 | 0 | 0 | 0 | 0 | 0 | 0 | 300.18 | 300.18 | 800.3795 |  | 8.4486 | 300 | 300 | 300 | 312 |  | 22.9735 | 60 | 3392 | 63.1141 | 60.0139 | -3.1002 | 60 | 993.4593 | 0 | 199.9994 | 200.34
03.08.2022 12:46:39 | 00:56:34 | 3394 |  | 0 | 300.2 | 492.9393 | 0 | 0 | 0 | 0 | 0 | 0 | 0 | 300.18 | 300.18 | 800.3795 |  | 8.4482 | 298.7069 | 300 | 300 | 312 |  | 22.9721 | 60 | 3394 | 63.1111 | 60.0145 | -3.0966 | 60 | 993.4593 | 0 | 199.9994 | 200.34
03.08.2022 12:46:41 | 00:56:36 | 3396 |  | 0 | 300.2 | 492.9393 | 0 | 0 | 0 | 0 | 0 | 0 | 0 | 300.18 | 300.18 | 800.3795 |  | 8.4485 | 298.7069 | 300 | 300 | 312 |  | 22.9697 | 60 | 3396 | 63.1089 | 60.0141 | -3.0948 | 60 | 993.4593 | 0 | 199.9994 | 200.34
03.08.2022 12:46:43 | 00:56:38 | 3398 |  | 0 | 300.2 | 492.9393 | 0 | 0 | 0 | 0 | 0 | 0 | 0 | 300.18 | 300.18 | 800.3795 |  | 8.4478 | 298.7069 | 300 | 300 | 308 |  | 22.967 | 60 | 3398 | 63.1051 | 60.0145 | -3.0906 | 60 | 993.4593 | 0 | 199.9994 | 200.34
03.08.2022 12:46:45 | 00:56:40 | 3400 |  | 0 | 300.2 | 492.9393 | 0 | 0 | 0 | 0 | 0 | 0 | 0 | 300.18 | 300.18 | 800.3795 |  | 8.4476 | 301.2931 | 300 | 300 | 313 |  | 22.963 | 60 | 3400 | 63.1021 | 60.0139 | -3.0882 | 60 | 993.4593 | 0 | 199.9994 | 200.34
03.08.2022 12:46:47 | 00:56:42 | 3402 |  | 0 | 300.2 | 492.9393 | 0 | 0 | 0 | 0 | 0 | 0 | 0 | 300.18 | 300.18 | 800.3795 |  | 8.4478 | 300 | 300 | 300 | 309 |  | 22.961 | 60 | 3402 | 63.1017 | 60.0143 | -3.0874 | 60 | 993.4593 | 0 | 199.9994 | 200.34
03.08.2022 12:46:49 | 00:56:44 | 3404 |  | 0 | 300.2 | 492.9393 | 0 | 0 | 0 | 0 | 0 | 0 | 0 | 300.18 | 300.18 | 800.3795 |  | 8.4474 | 300 | 300 | 300 | 314 |  | 22.958 | 60 | 3404 | 63.1001 | 60.0141 | -3.086 | 60 | 993.4593 | 0 | 199.9994 | 200.34
03.08.2022 12:46:51 | 00:56:46 | 3406 |  | 0 | 300.2 | 492.9393 | 0 | 0 | 0 | 0 | 0 | 0 | 0 | 300.18 | 300.18 | 800.3795 |  | 8.4476 | 300 | 300 | 300 | 314 |  | 22.9554 | 60 | 3406 | 63.0993 | 60.0137 | -3.0856 | 60 | 993.4593 | 0 | 199.9994 | 200.34
03.08.2022 12:46:53 | 00:56:48 | 3408 |  | 0 | 300.2 | 492.9393 | 0 | 0 | 0 | 0 | 0 | 0 | 0 | 300.18 | 300.18 | 800.3795 |  | 8.4474 | 298.7069 | 300 | 300 | 310 |  | 22.953 | 60 | 3408 | 63.0983 | 60.0133 | -3.085 | 60 | 993.4593 | 0 | 199.9994 | 200.34
03.08.2022 12:46:55 | 00:56:50 | 3410 |  | 0 | 300.2 | 492.9393 | 0 | 0 | 0 | 0 | 0 | 0 | 0 | 300.18 | 300.18 | 800.3795 |  | 8.4472 | 298.7069 | 300 | 300 | 310 |  | 22.9508 | 60 | 3410 | 63.0985 | 60.0137 | -3.0848 | 60 | 993.4593 | 0 | 199.9994 | 200.34
03.08.2022 12:46:57 | 00:56:52 | 3412 |  | 0 | 300.2 | 492.9393 | 0 | 0 | 0 | 0 | 0 | 0 | 0 | 300.18 | 300.18 | 800.3795 |  | 8.4475 | 298.7069 | 300 | 300 | 312 |  | 22.9494 | 60 | 3412 | 63.0983 | 60.0135 | -3.0848 | 60 | 993.4593 | 0 | 199.9994 | 200.34
03.08.2022 12:46:59 | 00:56:54 | 3414 |  | 0 | 300.2 | 492.9393 | 0 | 0 | 0 | 0 | 0 | 0 | 0 | 300.18 | 300.18 | 800.3795 |  | 8.4475 | 300 | 300 | 300 | 306 |  | 22.9472 | 60 | 3414 | 63.0969 | 60.0137 | -3.0832 | 60 | 993.4593 | 0 | 199.9994 | 200.34
03.08.2022 12:47:01 | 00:56:56 | 3416 |  | 0 | 300.2 | 492.9393 | 0 | 0 | 0 | 0 | 0 | 0 | 0 | 300.18 | 300.18 | 800.3795 |  | 8.4476 | 301.2931 | 300 | 300 | 308 |  | 22.9458 | 60 | 3416 | 63.0959 | 60.0129 | -3.083 | 60 | 993.4593 | 0 | 199.9994 | 200.34
03.08.2022 12:47:03 | 00:56:58 | 3418 |  | 0 | 300.2 | 492.9393 | 0 | 0 | 0 | 0 | 0 | 0 | 0 | 300.18 | 300.18 | 800.3795 |  | 8.4476 | 298.7069 | 300 | 300 | 313 |  | 22.943 | 60 | 3418 | 63.0959 | 60.0131 | -3.0827 | 60 | 993.4593 | 0 | 199.9994 | 200.34
03.08.2022 12:47:05 | 00:57:00 | 3420 |  | 0 | 300.2 | 492.9393 | 0 | 0 | 0 | 0 | 0 | 0 | 0 | 300.18 | 300.18 | 800.3795 |  | 8.4473 | 301.2931 | 300 | 300 | 313 |  | 22.9414 | 60 | 3420 | 63.0951 | 60.0129 | -3.0821 | 60 | 993.4593 | 0 | 199.9994 | 200.34
03.08.2022 12:47:07 | 00:57:02 | 3422 |  | 0 | 300.2 | 492.9393 | 0 | 0 | 0 | 0 | 0 | 0 | 0 | 300.18 | 300.18 | 800.3795 |  | 8.4473 | 300 | 300 | 300 | 312 |  | 22.9382 | 60 | 3422 | 63.0949 | 60.0133 | -3.0815 | 60 | 993.4593 | 0 | 199.9994 | 200.34
03.08.2022 12:47:09 | 00:57:04 | 3424 |  | 0 | 300.2 | 492.9393 | 0 | 0 | 0 | 0 | 0 | 0 | 0 | 300.18 | 300.18 | 800.3795 |  | 8.447 | 298.7069 | 300 | 300 | 312 |  | 22.9357 | 60 | 3424 | 63.0939 | 60.0137 | -3.0801 | 60 | 993.4593 | 0 | 199.9994 | 200.34
03.08.2022 12:47:11 | 00:57:06 | 3426 |  | 0 | 300.2 | 492.9393 | 0 | 0 | 0 | 0 | 0 | 0 | 0 | 300.18 | 300.18 | 800.3795 |  | 8.4473 | 298.7069 | 300 | 300 | 314 |  | 22.9327 | 60 | 3426 | 63.0918 | 60.0135 | -3.0783 | 60 | 993.4593 | 0 | 199.9994 | 200.34
03.08.2022 12:47:13 | 00:57:08 | 3428 |  | 0 | 300.2 | 492.9393 | 0 | 0 | 0 | 0 | 0 | 0 | 0 | 300.18 | 300.18 | 800.3795 |  | 8.4472 | 300 | 300 | 300 | 313 |  | 22.9297 | 60 | 3428 | 63.0892 | 60.0127 | -3.0765 | 60 | 993.4593 | 0 | 199.9994 | 200.34
03.08.2022 12:47:15 | 00:57:10 | 3430 |  | 0 | 300.2 | 492.9393 | 0 | 0 | 0 | 0 | 0 | 0 | 0 | 300.18 | 300.18 | 800.3795 |  | 8.4473 | 298.7069 | 300 | 300 | 314 |  | 22.9269 | 60 | 3430 | 63.0872 | 60.0123 | -3.0749 | 60 | 993.4593 | 0 | 199.9994 | 200.34
03.08.2022 12:47:17 | 00:57:12 | 3432 |  | 0 | 300.2 | 492.9393 | 0 | 0 | 0 | 0 | 0 | 0 | 0 | 300.18 | 300.18 | 800.3795 |  | 8.4472 | 298.7069 | 300 | 300 | 313 |  | 22.9241 | 60 | 3432 | 63.0874 | 60.0119 | -3.0755 | 60 | 993.4593 | 0 | 199.9994 | 200.34
03.08.2022 12:47:19 | 00:57:14 | 3434 |  | 0 | 300.2 | 492.9393 | 0 | 0 | 0 | 0 | 0 | 0 | 0 | 300.18 | 300.18 | 800.3795 |  | 8.447 | 300 | 300 | 300 | 313 |  | 22.9215 | 60 | 3434 | 63.088 | 60.0125 | -3.0755 | 60 | 993.4593 | 0 | 199.9994 | 200.34
03.08.2022 12:47:21 | 00:57:16 | 3436 |  | 0 | 300.2 | 492.9393 | 0 | 0 | 0 | 0 | 0 | 0 | 0 | 300.18 | 300.18 | 800.3795 |  | 8.4473 | 300 | 300 | 300 | 317 |  | 22.9183 | 60 | 3436 | 63.0878 | 60.0119 | -3.0759 | 60 | 993.4593 | 0 | 199.9994 | 200.34
03.08.2022 12:47:23 | 00:57:18 | 3438 |  | 0 | 300.2 | 492.9393 | 0 | 0 | 0 | 0 | 0 | 0 | 0 | 300.18 | 300.18 | 800.3795 |  | 8.4472 | 298.7069 | 300 | 300 | 314 |  | 22.9155 | 60 | 3438 | 63.0874 | 60.0117 | -3.0757 | 60 | 993.4593 | 0 | 199.9994 | 200.34
03.08.2022 12:47:25 | 00:57:20 | 3440 |  | 0 | 300.2 | 492.9393 | 0 | 0 | 0 | 0 | 0 | 0 | 0 | 300.18 | 300.18 | 800.3795 |  | 8.4467 | 298.7069 | 300 | 300 | 313 |  | 22.9133 | 60 | 3440 | 63.0868 | 60.0119 | -3.0749 | 60 | 993.4593 | 0 | 199.9994 | 200.34
03.08.2022 12:47:27 | 00:57:22 | 3442 |  | 0 | 300.2 | 492.9393 | 0 | 0 | 0 | 0 | 0 | 0 | 0 | 300.18 | 300.18 | 800.3795 |  | 8.4468 | 300 | 300 | 300 | 315 |  | 22.9115 | 60 | 3442 | 63.0862 | 60.0121 | -3.0741 | 60 | 993.4593 | 0 | 199.9994 | 200.34
03.08.2022 12:47:29 | 00:57:24 | 3444 |  | 0 | 300.2 | 492.9393 | 0 | 0 | 0 | 0 | 0 | 0 | 0 | 300.18 | 300.18 | 800.3795 |  | 8.4466 | 300 | 300 | 300 | 313 |  | 22.9097 | 60 | 3444 | 63.085 | 60.0121 | -3.0729 | 60 | 993.4593 | 0 | 199.9994 | 200.34
03.08.2022 12:47:31 | 00:57:26 | 3446 |  | 0 | 300.2 | 492.9393 | 0 | 0 | 0 | 0 | 0 | 0 | 0 | 300.18 | 300.18 | 800.3795 |  | 8.4469 | 298.7069 | 300 | 300 | 311 |  | 22.9075 | 60 | 3446 | 63.0832 | 60.0113 | -3.0719 | 60 | 993.4593 | 0 | 199.9994 | 200.34
03.08.2022 12:47:33 | 00:57:28 | 3448 |  | 0 | 300.2 | 492.9393 | 0 | 0 | 0 | 0 | 0 | 0 | 0 | 300.18 | 300.18 | 800.3795 |  | 8.4466 | 300 | 300 | 300 | 312 |  | 22.9052 | 60 | 3448 | 63.0832 | 60.0115 | -3.0717 | 60 | 993.4593 | 0 | 199.9994 | 200.34
03.08.2022 12:47:35 | 00:57:30 | 3450 |  | 0 | 300.2 | 492.9393 | 0 | 0 | 0 | 0 | 0 | 0 | 0 | 300.18 | 300.18 | 800.3795 |  | 8.4466 | 298.7069 | 300 | 300 | 313 |  | 22.9028 | 60 | 3450 | 63.0834 | 60.0117 | -3.0717 | 60 | 993.4593 | 0 | 199.9994 | 200.34
03.08.2022 12:47:37 | 00:57:32 | 3452 |  | 0 | 300.2 | 492.9393 | 0 | 0 | 0 | 0 | 0 | 0 | 0 | 300.18 | 300.18 | 800.3795 |  | 8.4467 | 298.7069 | 300 | 300 | 312 |  | 22.9006 | 60 | 3452 | 63.0832 | 60.0117 | -3.0715 | 60 | 993.4593 | 0 | 199.9994 | 200.34
03.08.2022 12:47:39 | 00:57:34 | 3454 |  | 0 | 300.2 | 492.9393 | 0 | 0 | 0 | 0 | 0 | 0 | 0 | 300.18 | 300.18 | 800.3795 |  | 8.4465 | 298.7069 | 300 | 300 | 314 |  | 22.8976 | 60 | 3454 | 63.082 | 60.0111 | -3.0709 | 60 | 993.4593 | 0 | 199.9994 | 200.34
03.08.2022 12:47:41 | 00:57:36 | 3456 |  | 0 | 300.2 | 492.9393 | 0 | 0 | 0 | 0 | 0 | 0 | 0 | 300.18 | 300.18 | 800.3795 |  | 8.4462 | 301.2931 | 300 | 300 | 308 |  | 22.894 | 60 | 3456 | 63.082 | 60.0115 | -3.0705 | 60 | 993.4593 | 0 | 199.9994 | 200.34
03.08.2022 12:47:43 | 00:57:38 | 3458 |  | 0 | 300.2 | 492.9393 | 0 | 0 | 0 | 0 | 0 | 0 | 0 | 300.18 | 300.18 | 800.3795 |  | 8.4464 | 297.4138 | 300 | 300 | 308 |  | 22.893 | 60 | 3458 | 63.081 | 60.0109 | -3.0701 | 60 | 993.4593 | 0 | 199.9994 | 200.34
03.08.2022 12:47:45 | 00:57:40 | 3460 |  | 0 | 300.2 | 492.9393 | 0 | 0 | 0 | 0 | 0 | 0 | 0 | 300.18 | 300.18 | 800.3795 |  | 8.4459 | 297.4138 | 300 | 300 | 311 |  | 22.8898 | 60 | 3460 | 63.0798 | 60.0109 | -3.0689 | 60 | 993.4593 | 0 | 199.9994 | 200.34
03.08.2022 12:47:47 | 00:57:42 | 3462 |  | 0 | 300.2 | 492.9393 | 0 | 0 | 0 | 0 | 0 | 0 | 0 | 300.18 | 300.18 | 800.3795 |  | 8.446 | 300 | 300 | 300 | 310 |  | 22.888 | 60 | 3462 | 63.0796 | 60.0111 | -3.0685 | 60 | 993.4593 | 0 | 199.9994 | 200.34
03.08.2022 12:47:49 | 00:57:44 | 3464 |  | 0 | 300.2 | 492.9393 | 0 | 0 | 0 | 0 | 0 | 0 | 0 | 300.18 | 300.18 | 800.3795 |  | 8.4459 | 297.4138 | 300 | 300 | 306 |  | 22.8852 | 60 | 3464 | 63.0788 | 60.0117 | -3.0671 | 60 | 993.4593 | 0 | 199.9994 | 200.34
03.08.2022 12:47:51 | 00:57:46 | 3466 |  | 0 | 300.2 | 492.9393 | 0 | 0 | 0 | 0 | 0 | 0 | 0 | 300.18 | 300.18 | 800.3795 |  | 8.446 | 300 | 300 | 300 | 307 |  | 22.881 | 60 | 3466 | 63.0766 | 60.0103 | -3.0663 | 60 | 993.4593 | 0 | 199.9994 | 200.34
03.08.2022 12:47:53 | 00:57:48 | 3468 |  | 0 | 300.2 | 492.9393 | 0 | 0 | 0 | 0 | 0 | 0 | 0 | 300.18 | 300.18 | 800.3795 |  | 8.4461 | 298.7069 | 300 | 300 | 312 |  | 22.8792 | 60 | 3468 | 63.0756 | 60.0107 | -3.0649 | 60 | 993.4593 | 0 | 199.9994 | 200.34
03.08.2022 12:47:55 | 00:57:50 | 3470 |  | 0 | 300.2 | 492.9393 | 0 | 0 | 0 | 0 | 0 | 0 | 0 | 300.18 | 300.18 | 800.3795 |  | 8.4455 | 300 | 300 | 300 | 309 |  | 22.8768 | 60 | 3470 | 63.0758 | 60.0105 | -3.0653 | 60 | 993.4593 | 0 | 199.9994 | 200.34
03.08.2022 12:47:57 | 00:57:52 | 3472 |  | 0 | 300.2 | 492.9393 | 0 | 0 | 0 | 0 | 0 | 0 | 0 | 300.18 | 300.18 | 800.3795 |  | 8.4457 | 300 | 300 | 300 | 305 |  | 22.8743 | 60 | 3472 | 63.0766 | 60.0105 | -3.0661 | 60 | 993.4593 | 0 | 199.9994 | 200.34
03.08.2022 12:47:59 | 00:57:54 | 3474 |  | 0 | 300.2 | 492.9393 | 0 | 0 | 0 | 0 | 0 | 0 | 0 | 300.18 | 300.18 | 800.3795 |  | 8.445 | 298.7069 | 300 | 300 | 311 |  | 22.8717 | 60 | 3474 | 63.0766 | 60.0105 | -3.0661 | 60 | 993.4593 | 0 | 199.9994 | 200.34
03.08.2022 12:48:01 | 00:57:56 | 3476 |  | 0 | 300.2 | 492.9393 | 0 | 0 | 0 | 0 | 0 | 0 | 0 | 300.18 | 300.18 | 800.3795 |  | 8.4456 | 297.4138 | 300 | 300 | 311 |  | 22.8695 | 60 | 3476 | 63.0752 | 60.0105 | -3.0647 | 60 | 993.4593 | 0 | 199.9994 | 200.34
03.08.2022 12:48:03 | 00:57:58 | 3478 |  | 0 | 300.2 | 492.9393 | 0 | 0 | 0 | 0 | 0 | 0 | 0 | 300.18 | 300.18 | 800.3795 |  | 8.4454 | 300 | 300 | 300 | 312 |  | 22.8667 | 60 | 3478 | 63.075 | 60.0107 | -3.0643 | 60 | 993.4593 | 0 | 199.9994 | 200.34
03.08.2022 12:48:05 | 00:58:00 | 3480 |  | 0 | 300.2 | 492.9393 | 0 | 0 | 0 | 0 | 0 | 0 | 0 | 300.18 | 300.18 | 800.3795 |  | 8.4456 | 300 | 300 | 300 | 310 |  | 22.8639 | 60 | 3480 | 63.0738 | 60.0105 | -3.0633 | 60 | 993.4593 | 0 | 199.9994 | 200.34
03.08.2022 12:48:07 | 00:58:02 | 3482 |  | 0 | 300.2 | 492.9393 | 0 | 0 | 0 | 0 | 0 | 0 | 0 | 300.18 | 300.18 | 800.3795 |  | 8.4455 | 301.2931 | 300 | 300 | 310 |  | 22.8609 | 60 | 3482 | 63.073 | 60.0105 | -3.0625 | 60 | 993.4593 | 0 | 199.9994 | 200.34
03.08.2022 12:48:09 | 00:58:04 | 3484 |  | 0 | 300.2 | 492.9393 | 0 | 0 | 0 | 0 | 0 | 0 | 0 | 300.18 | 300.18 | 800.3795 |  | 8.4453 | 300 | 300 | 300 | 311 |  | 22.8579 | 60 | 3484 | 63.0722 | 60.0099 | -3.0623 | 60 | 993.4593 | 0 | 199.9994 | 200.34
03.08.2022 12:48:11 | 00:58:06 | 3486 |  | 0 | 300.2 | 492.9393 | 0 | 0 | 0 | 0 | 0 | 0 | 0 | 300.18 | 300.18 | 800.3795 |  | 8.4453 | 300 | 300 | 300 | 313 |  | 22.8551 | 60 | 3486 | 63.0718 | 60.0091 | -3.0627 | 60 | 993.4593 | 0 | 199.9994 | 200.34
03.08.2022 12:48:13 | 00:58:08 | 3488 |  | 0 | 300.2 | 492.9393 | 0 | 0 | 0 | 0 | 0 | 0 | 0 | 300.18 | 300.18 | 800.3795 |  | 8.4447 | 300 | 300 | 300 | 311 |  | 22.8529 | 60 | 3488 | 63.073 | 60.0093 | -3.0637 | 60 | 993.4593 | 0 | 199.9994 | 200.34
03.08.2022 12:48:15 | 00:58:10 | 3490 |  | 0 | 300.2 | 492.9393 | 0 | 0 | 0 | 0 | 0 | 0 | 0 | 300.18 | 300.18 | 800.3795 |  | 8.4446 | 300 | 300 | 300 | 308 |  | 22.8501 | 60 | 3490 | 63.0738 | 60.0093 | -3.0645 | 60 | 993.4593 | 0 | 199.9994 | 200.34
03.08.2022 12:48:17 | 00:58:12 | 3492 |  | 0 | 300.2 | 492.9393 | 0 | 0 | 0 | 0 | 0 | 0 | 0 | 300.18 | 300.18 | 800.3795 |  | 8.4447 | 300 | 300 | 300 | 310 |  | 22.8475 | 60 | 3492 | 63.074 | 60.0087 | -3.0653 | 60 | 993.4593 | 0 | 199.9994 | 200.34
03.08.2022 12:48:19 | 00:58:14 | 3494 |  | 0 | 300.2 | 492.9393 | 0 | 0 | 0 | 0 | 0 | 0 | 0 | 300.18 | 300.18 | 800.3795 |  | 8.4445 | 300 | 300 | 300 | 314 |  | 22.8436 | 60 | 3494 | 63.0742 | 60.0095 | -3.0647 | 60 | 993.4593 | 0 | 199.9994 | 200.34
03.08.2022 12:48:21 | 00:58:16 | 3496 |  | 0 | 300.2 | 492.9393 | 0 | 0 | 0 | 0 | 0 | 0 | 0 | 300.18 | 300.18 | 800.3795 |  | 8.4448 | 298.7069 | 300 | 300 | 312 |  | 22.8422 | 60 | 3496 | 63.0744 | 60.0087 | -3.0657 | 60 | 993.4593 | 0 | 199.9994 | 200.34
03.08.2022 12:48:23 | 00:58:18 | 3498 |  | 0 | 300.2 | 492.9393 | 0 | 0 | 0 | 0 | 0 | 0 | 0 | 300.18 | 300.18 | 800.3795 |  | 8.4448 | 300 | 300 | 300 | 313 |  | 22.8398 | 60 | 3498 | 63.0746 | 60.0091 | -3.0655 | 60 | 993.4593 | 0 | 199.9994 | 200.34
03.08.2022 12:48:25 | 00:58:20 | 3500 |  | 0 | 300.2 | 492.9393 | 0 | 0 | 0 | 0 | 0 | 0 | 0 | 300.18 | 300.18 | 800.3795 |  | 8.4447 | 297.4138 | 300 | 300 | 314 |  | 22.8376 | 60 | 3500 | 63.075 | 60.0089 | -3.0661 | 60 | 993.4593 | 0 | 199.9994 | 200.34
03.08.2022 12:48:27 | 00:58:22 | 3502 |  | 0 | 300.2 | 492.9393 | 0 | 0 | 0 | 0 | 0 | 0 | 0 | 300.18 | 300.18 | 800.3795 |  | 8.4448 | 298.7069 | 300 | 300 | 315 |  | 22.8354 | 60 | 3502 | 63.0742 | 60.0087 | -3.0655 | 60 | 993.4593 | 0 | 199.9994 | 200.34
03.08.2022 12:48:29 | 00:58:24 | 3504 |  | 0 | 300.2 | 492.9393 | 0 | 0 | 0 | 0 | 0 | 0 | 0 | 300.18 | 300.18 | 800.3795 |  | 8.4446 | 300 | 300 | 300 | 313 |  | 22.8336 | 60 | 3504 | 63.0746 | 60.0087 | -3.0659 | 60 | 993.4593 | 0 | 199.9994 | 200.34
03.08.2022 12:48:31 | 00:58:26 | 3506 |  | 0 | 300.2 | 492.9393 | 0 | 0 | 0 | 0 | 0 | 0 | 0 | 300.18 | 300.18 | 800.3795 |  | 8.4449 | 298.7069 | 300 | 300 | 314 |  | 22.8314 | 60 | 3506 | 63.0746 | 60.0087 | -3.0659 | 60 | 993.4593 | 0 | 199.9994 | 200.34
03.08.2022 12:48:33 | 00:58:28 | 3508 |  | 0 | 300.2 | 492.9393 | 0 | 0 | 0 | 0 | 0 | 0 | 0 | 300.18 | 300.18 | 800.3795 |  | 8.445 | 300 | 300 | 300 | 312 |  | 22.8292 | 60 | 3508 | 63.0748 | 60.0085 | -3.0663 | 60 | 993.4593 | 0 | 199.9994 | 200.34
03.08.2022 12:48:35 | 00:58:30 | 3510 |  | 0 | 300.2 | 492.9393 | 0 | 0 | 0 | 0 | 0 | 0 | 0 | 300.18 | 300.18 | 800.3795 |  | 8.4447 | 298.7069 | 300 | 300 | 316 |  | 22.8272 | 60 | 3510 | 63.074 | 60.0081 | -3.0659 | 60 | 993.4593 | 0 | 199.9994 | 200.34
03.08.2022 12:48:37 | 00:58:32 | 3512 |  | 0 | 300.2 | 492.9393 | 0 | 0 | 0 | 0 | 0 | 0 | 0 | 300.18 | 300.18 | 800.3795 |  | 8.4451 | 298.7069 | 300 | 300 | 314 |  | 22.8254 | 60 | 3512 | 63.0734 | 60.0083 | -3.0651 | 60 | 993.4593 | 0 | 199.9994 | 200.34
03.08.2022 12:48:39 | 00:58:34 | 3514 |  | 0 | 300.2 | 492.9393 | 0 | 0 | 0 | 0 | 0 | 0 | 0 | 300.18 | 300.18 | 800.3795 |  | 8.4446 | 298.7069 | 300 | 300 | 312 |  | 22.8228 | 60 | 3514 | 63.073 | 60.0079 | -3.0651 | 60 | 993.4593 | 0 | 199.9994 | 200.34
03.08.2022 12:48:41 | 00:58:36 | 3516 |  | 0 | 300.2 | 492.9393 | 0 | 0 | 0 | 0 | 0 | 0 | 0 | 300.18 | 300.18 | 800.3795 |  | 8.4448 | 301.2931 | 300 | 300 | 314 |  | 22.8202 | 60 | 3516 | 63.0724 | 60.0083 | -3.0641 | 60 | 993.4593 | 0 | 199.9994 | 200.34
03.08.2022 12:48:43 | 00:58:38 | 3518 |  | 0 | 300.2 | 492.9393 | 0 | 0 | 0 | 0 | 0 | 0 | 0 | 300.18 | 300.18 | 800.3795 |  | 8.4445 | 298.7069 | 300 | 300 | 316 |  | 22.8184 | 60 | 3518 | 63.0734 | 60.0079 | -3.0655 | 60 | 993.4593 | 0 | 199.9994 | 200.34
03.08.2022 12:48:45 | 00:58:40 | 3520 |  | 0 | 300.2 | 492.9393 | 0 | 0 | 0 | 0 | 0 | 0 | 0 | 300.18 | 300.18 | 800.3795 |  | 8.4445 | 298.7069 | 300 | 300 | 314 |  | 22.8158 | 60 | 3520 | 63.0728 | 60.0081 | -3.0647 | 60 | 993.4593 | 0 | 199.9994 | 200.34
03.08.2022 12:48:47 | 00:58:42 | 3522 |  | 0 | 300.2 | 492.9393 | 0 | 0 | 0 | 0 | 0 | 0 | 0 | 300.18 | 300.18 | 800.3795 |  | 8.4446 | 300 | 300 | 300 | 311 |  | 22.8134 | 60 | 3522 | 63.073 | 60.0075 | -3.0655 | 60 | 993.4593 | 0 | 199.9994 | 200.34
03.08.2022 12:48:49 | 00:58:44 | 3524 |  | 0 | 300.2 | 492.9393 | 0 | 0 | 0 | 0 | 0 | 0 | 0 | 300.18 | 300.18 | 800.3795 |  | 8.4441 | 298.7069 | 300 | 300 | 312 |  | 22.8103 | 60 | 3524 | 63.073 | 60.0075 | -3.0655 | 60 | 993.4593 | 0 | 199.9994 | 200.34
03.08.2022 12:48:51 | 00:58:46 | 3526 |  | 0 | 300.2 | 492.9393 | 0 | 0 | 0 | 0 | 0 | 0 | 0 | 300.18 | 300.18 | 800.3795 |  | 8.4443 | 298.7069 | 300 | 300 | 314 |  | 22.8077 | 60 | 3526 | 63.0734 | 60.0073 | -3.0661 | 60 | 993.4593 | 0 | 199.9994 | 200.34
03.08.2022 12:48:53 | 00:58:48 | 3528 |  | 0 | 300.2 | 492.9393 | 0 | 0 | 0 | 0 | 0 | 0 | 0 | 300.18 | 300.18 | 800.3795 |  | 8.4445 | 298.7069 | 300 | 300 | 313 |  | 22.8039 | 60 | 3528 | 63.074 | 60.0071 | -3.0669 | 60 | 993.4593 | 0 | 199.9994 | 200.34
03.08.2022 12:48:55 | 00:58:50 | 3530 |  | 0 | 300.2 | 492.9393 | 0 | 0 | 0 | 0 | 0 | 0 | 0 | 300.18 | 300.18 | 800.3795 |  | 8.4443 | 298.7069 | 300 | 300 | 313 |  | 22.8007 | 60 | 3530 | 63.0746 | 60.0075 | -3.0671 | 60 | 993.4593 | 0 | 199.9994 | 200.34
03.08.2022 12:48:57 | 00:58:52 | 3532 |  | 0 | 300.2 | 492.9393 | 0 | 0 | 0 | 0 | 0 | 0 | 0 | 300.18 | 300.18 | 800.3795 |  | 8.4441 | 298.7069 | 300 | 300 | 313 |  | 22.7981 | 60 | 3532 | 63.0752 | 60.0067 | -3.0685 | 60 | 993.4593 | 0 | 199.9994 | 200.34
03.08.2022 12:48:59 | 00:58:54 | 3534 |  | 0 | 300.2 | 492.9393 | 0 | 0 | 0 | 0 | 0 | 0 | 0 | 300.18 | 300.18 | 800.3795 |  | 8.4441 | 300 | 300 | 300 | 317 |  | 22.7945 | 60 | 3534 | 63.0744 | 60.0067 | -3.0677 | 60 | 993.4593 | 0 | 199.9994 | 200.34
03.08.2022 12:49:01 | 00:58:56 | 3536 |  | 0 | 300.2 | 492.9393 | 0 | 0 | 0 | 0 | 0 | 0 | 0 | 300.18 | 300.18 | 800.3795 |  | 8.4444 | 297.4138 | 300 | 300 | 313 |  | 22.7933 | 60 | 3536 | 63.0752 | 60.0069 | -3.0683 | 60 | 993.4593 | 0 | 199.9994 | 200.34
03.08.2022 12:49:03 | 00:58:58 | 3538 |  | 0 | 300.2 | 492.9393 | 0 | 0 | 0 | 0 | 0 | 0 | 0 | 300.18 | 300.18 | 800.3795 |  | 8.4439 | 300 | 300 | 300 | 312 |  | 22.7907 | 60 | 3538 | 63.0762 | 60.0063 | -3.0699 | 60 | 993.4593 | 0 | 199.9994 | 200.34
03.08.2022 12:49:05 | 00:59:00 | 3540 |  | 0 | 300.2 | 492.9393 | 0 | 0 | 0 | 0 | 0 | 0 | 0 | 300.18 | 300.18 | 800.3795 |  | 8.444 | 298.7069 | 300 | 300 | 313 |  | 22.7885 | 60 | 3540 | 63.0756 | 60.0061 | -3.0695 | 60 | 993.4593 | 0 | 199.9994 | 200.34
03.08.2022 12:49:07 | 00:59:02 | 3542 |  | 0 | 300.2 | 492.9393 | 0 | 0 | 0 | 0 | 0 | 0 | 0 | 300.18 | 300.18 | 800.3795 |  | 8.4442 | 300 | 300 | 300 | 313 |  | 22.7859 | 60 | 3542 | 63.077 | 60.0059 | -3.0711 | 60 | 993.4593 | 0 | 199.9994 | 200.34
03.08.2022 12:49:09 | 00:59:04 | 3544 |  | 0 | 300.2 | 492.9393 | 0 | 0 | 0 | 0 | 0 | 0 | 0 | 300.18 | 300.18 | 800.3795 |  | 8.4438 | 300 | 300 | 300 | 316 |  | 22.7833 | 60 | 3544 | 63.0782 | 60.0063 | -3.0719 | 60 | 993.4593 | 0 | 199.9994 | 200.34
03.08.2022 12:49:11 | 00:59:06 | 3546 |  | 0 | 300.2 | 492.9393 | 0 | 0 | 0 | 0 | 0 | 0 | 0 | 300.18 | 300.18 | 800.3795 |  | 8.4441 | 300 | 300 | 300 | 314 |  | 22.7804 | 60 | 3546 | 63.0796 | 60.0059 | -3.0737 | 60 | 993.4593 | 0 | 199.9994 | 200.34
03.08.2022 12:49:13 | 00:59:08 | 3548 |  | 0 | 300.2 | 492.9393 | 0 | 0 | 0 | 0 | 0 | 0 | 0 | 300.18 | 300.18 | 800.3795 |  | 8.4441 | 297.4138 | 300 | 300 | 313 |  | 22.7784 | 60 | 3548 | 63.08 | 60.0057 | -3.0743 | 60 | 993.4593 | 0 | 199.9994 | 200.34
03.08.2022 12:49:15 | 00:59:10 | 3550 |  | 0 | 300.2 | 492.9393 | 0 | 0 | 0 | 0 | 0 | 0 | 0 | 300.18 | 300.18 | 800.3795 |  | 8.4436 | 300 | 300 | 300 | 313 |  | 22.7758 | 60 | 3550 | 63.081 | 60.0061 | -3.0749 | 60 | 993.4593 | 0 | 199.9994 | 200.34
03.08.2022 12:49:17 | 00:59:12 | 3552 |  | 0 | 300.2 | 492.9393 | 0 | 0 | 0 | 0 | 0 | 0 | 0 | 300.18 | 300.18 | 800.3795 |  | 8.4436 | 300 | 300 | 300 | 317 |  | 22.7742 | 60 | 3552 | 63.0814 | 60.0057 | -3.0757 | 60 | 993.4593 | 0 | 199.9994 | 200.34
03.08.2022 12:49:19 | 00:59:14 | 3554 |  | 0 | 300.2 | 492.9393 | 0 | 0 | 0 | 0 | 0 | 0 | 0 | 300.18 | 300.18 | 800.3795 |  | 8.4435 | 298.7069 | 300 | 300 | 314 |  | 22.772 | 60 | 3554 | 63.0806 | 60.0059 | -3.0747 | 60 | 993.4593 | 0 | 199.9994 | 200.34
03.08.2022 12:49:21 | 00:59:16 | 3556 |  | 0 | 300.2 | 492.9393 | 0 | 0 | 0 | 0 | 0 | 0 | 0 | 300.18 | 300.18 | 800.3795 |  | 8.4432 | 300 | 300 | 300 | 316 |  | 22.7696 | 60 | 3556 | 63.0812 | 60.0057 | -3.0755 | 60 | 993.4593 | 0 | 199.9994 | 200.34
03.08.2022 12:49:23 | 00:59:18 | 3558 |  | 0 | 300.2 | 492.9393 | 0 | 0 | 0 | 0 | 0 | 0 | 0 | 300.18 | 300.18 | 800.3795 |  | 8.4435 | 302.5862 | 300 | 300 | 315 |  | 22.7664 | 60 | 3558 | 63.0806 | 60.0053 | -3.0753 | 60 | 993.4593 | 0 | 199.9994 | 200.34
03.08.2022 12:49:25 | 00:59:20 | 3560 |  | 0 | 300.2 | 492.9393 | 0 | 0 | 0 | 0 | 0 | 0 | 0 | 300.18 | 300.18 | 800.3795 |  | 8.4431 | 296.1207 | 300 | 300 | 319 |  | 22.764 | 60 | 3560 | 63.081 | 60.0053 | -3.0757 | 60 | 993.4593 | 0 | 199.9994 | 200.34
03.08.2022 12:49:27 | 00:59:22 | 3562 |  | 0 | 300.2 | 492.9393 | 0 | 0 | 0 | 0 | 0 | 0 | 0 | 300.18 | 300.18 | 800.3795 |  | 8.4428 | 300 | 300 | 300 | 315 |  | 22.761 | 60 | 3562 | 63.0814 | 60.0047 | -3.0767 | 60 | 993.4593 | 0 | 199.9994 | 200.34
03.08.2022 12:49:29 | 00:59:24 | 3564 |  | 0 | 300.2 | 492.9393 | 0 | 0 | 0 | 0 | 0 | 0 | 0 | 300.18 | 300.18 | 800.3795 |  | 8.4431 | 300 | 300 | 300 | 311 |  | 22.7582 | 60 | 3564 | 63.0826 | 60.0047 | -3.0779 | 60 | 993.4593 | 0 | 199.9994 | 200.34
03.08.2022 12:49:31 | 00:59:26 | 3566 |  | 0 | 300.2 | 492.9393 | 0 | 0 | 0 | 0 | 0 | 0 | 0 | 300.18 | 300.18 | 800.3795 |  | 8.4428 | 300 | 300 | 300 | 310 |  | 22.7556 | 60 | 3566 | 63.084 | 60.0053 | -3.0787 | 60 | 993.4593 | 0 | 199.9994 | 200.34
03.08.2022 12:49:33 | 00:59:28 | 3568 |  | 0 | 300.2 | 492.9393 | 0 | 0 | 0 | 0 | 0 | 0 | 0 | 300.18 | 300.18 | 800.3795 |  | 8.4429 | 298.7069 | 300 | 300 | 310 |  | 22.7532 | 60 | 3568 | 63.0852 | 60.0045 | -3.0807 | 60 | 993.4593 | 0 | 199.9994 | 200.34
03.08.2022 12:49:35 | 00:59:30 | 3570 |  | 0 | 300.2 | 492.9393 | 0 | 0 | 0 | 0 | 0 | 0 | 0 | 300.18 | 300.18 | 800.3795 |  | 8.4432 | 300 | 300 | 300 | 309 |  | 22.7503 | 60 | 3570 | 63.085 | 60.0051 | -3.0799 | 60 | 993.4593 | 0 | 199.9994 | 200.34
03.08.2022 12:49:37 | 00:59:32 | 3572 |  | 0 | 300.2 | 492.9393 | 0 | 0 | 0 | 0 | 0 | 0 | 0 | 300.18 | 300.18 | 800.3795 |  | 8.4434 | 298.7069 | 300 | 300 | 310 |  | 22.7475 | 60 | 3572 | 63.0848 | 60.0051 | -3.0797 | 60 | 993.4593 | 0 | 199.9994 | 200.34
03.08.2022 12:49:39 | 00:59:34 | 3574 |  | 0 | 300.2 | 492.9393 | 0 | 0 | 0 | 0 | 0 | 0 | 0 | 300.18 | 300.18 | 800.3795 |  | 8.4431 | 301.2931 | 300 | 300 | 310 |  | 22.7449 | 60 | 3574 | 63.084 | 60.0043 | -3.0797 | 60 | 993.4593 | 0 | 199.9994 | 200.34
03.08.2022 12:49:41 | 00:59:36 | 3576 |  | 0 | 300.2 | 492.9393 | 0 | 0 | 0 | 0 | 0 | 0 | 0 | 300.18 | 300.18 | 800.3795 |  | 8.443 | 298.7069 | 300 | 300 | 311 |  | 22.7427 | 60 | 3576 | 63.0838 | 60.0047 | -3.0791 | 60 | 993.4593 | 0 | 199.9994 | 200.34
03.08.2022 12:49:43 | 00:59:38 | 3578 |  | 0 | 300.2 | 492.9393 | 0 | 0 | 0 | 0 | 0 | 0 | 0 | 300.18 | 300.18 | 800.3795 |  | 8.4429 | 298.7069 | 300 | 300 | 312 |  | 22.7397 | 60 | 3578 | 63.084 | 60.0043 | -3.0797 | 60 | 993.4593 | 0 | 199.9994 | 200.34
03.08.2022 12:49:45 | 00:59:40 | 3580 |  | 0 | 300.2 | 492.9393 | 0 | 0 | 0 | 0 | 0 | 0 | 0 | 300.18 | 300.18 | 800.3795 |  | 8.4428 | 300 | 300 | 300 | 309 |  | 22.7371 | 60 | 3580 | 63.0844 | 60.0035 | -3.0809 | 60 | 993.4593 | 0 | 199.9994 | 200.34
03.08.2022 12:49:47 | 00:59:42 | 3582 |  | 0 | 300.2 | 492.9393 | 0 | 0 | 0 | 0 | 0 | 0 | 0 | 300.18 | 300.18 | 800.3795 |  | 8.4427 | 300 | 300 | 300 | 309 |  | 22.7345 | 60 | 3582 | 63.0844 | 60.0037 | -3.0807 | 60 | 993.4593 | 0 | 199.9994 | 200.34
03.08.2022 12:49:49 | 00:59:44 | 3584 |  | 0 | 300.2 | 492.9393 | 0 | 0 | 0 | 0 | 0 | 0 | 0 | 300.18 | 300.18 | 800.3795 |  | 8.4425 | 298.7069 | 300 | 300 | 310 |  | 22.7313 | 60 | 3584 | 63.0866 | 60.0041 | -3.0826 | 60 | 993.4593 | 0 | 199.9994 | 200.34
03.08.2022 12:49:51 | 00:59:46 | 3586 |  | 0 | 300.2 | 492.9393 | 0 | 0 | 0 | 0 | 0 | 0 | 0 | 300.18 | 300.18 | 800.3795 |  | 8.4424 | 298.7069 | 300 | 300 | 311 |  | 22.7269 | 60 | 3586 | 63.0884 | 60.0039 | -3.0846 | 60 | 993.4593 | 0 | 199.9994 | 200.34
03.08.2022 12:49:53 | 00:59:48 | 3588 |  | 0 | 300.2 | 492.9393 | 0 | 0 | 0 | 0 | 0 | 0 | 0 | 300.18 | 300.18 | 800.3795 |  | 8.4424 | 298.7069 | 300 | 300 | 312 |  | 22.7239 | 60 | 3588 | 63.0888 | 60.0037 | -3.0852 | 60 | 993.4593 | 0 | 199.9994 | 200.34
03.08.2022 12:49:55 | 00:59:50 | 3590 |  | 0 | 300.2 | 492.9393 | 0 | 0 | 0 | 0 | 0 | 0 | 0 | 300.18 | 300.18 | 800.3795 |  | 8.4422 | 300 | 300 | 300 | 309 |  | 22.7215 | 60 | 3590 | 63.0892 | 60.0039 | -3.0854 | 60 | 993.4593 | 0 | 199.9994 | 200.34
03.08.2022 12:49:57 | 00:59:52 | 3592 |  | 0 | 300.2 | 492.9393 | 0 | 0 | 0 | 0 | 0 | 0 | 0 | 300.18 | 300.18 | 800.3795 |  | 8.4425 | 298.7069 | 300 | 300 | 312 |  | 22.7194 | 60 | 3592 | 63.0898 | 60.0039 | -3.086 | 60 | 993.4593 | 0 | 199.9994 | 200.34
03.08.2022 12:49:59 | 00:59:54 | 3594 |  | 0 | 300.2 | 492.9393 | 0 | 0 | 0 | 0 | 0 | 0 | 0 | 300.18 | 300.18 | 800.3795 |  | 8.4422 | 297.4138 | 300 | 300 | 312 |  | 22.7174 | 60 | 3594 | 63.0894 | 60.0039 | -3.0856 | 60 | 993.4593 | 0 | 199.9994 | 200.34
03.08.2022 12:50:01 | 00:59:56 | 3596 |  | 0 | 300.2 | 492.9393 | 0 | 0 | 0 | 0 | 0 | 0 | 0 | 300.18 | 300.18 | 800.3795 |  | 8.4423 | 300 | 300 | 300 | 314 |  | 22.7156 | 60 | 3596 | 63.0886 | 60.0037 | -3.085 | 60 | 993.4593 | 0 | 199.9994 | 200.34
03.08.2022 12:50:03 | 00:59:58 | 3598 |  | 0 | 300.2 | 492.9393 | 0 | 0 | 0 | 0 | 0 | 0 | 0 | 300.18 | 300.18 | 800.3795 |  | 8.4422 | 298.7069 | 300 | 300 | 315 |  | 22.7138 | 60 | 3598 | 63.0878 | 60.0037 | -3.0842 | 60 | 993.4593 | 0 | 199.9994 | 200.34
03.08.2022 12:50:05 | 01:00:00 | 3600 |  | 0 | 300.2 | 492.9393 | 0 | 0 | 0 | 0 | 0 | 0 | 0 | 300.18 | 300.18 | 800.3795 |  | 8.4421 | 298.7069 | 300 | 300 | 311 |  | 22.7122 | 60 | 3600 | 63.088 | 60.0035 | -3.0846 | 60 | 993.4593 | 0 | 199.9994 | 200.34
03.08.2022 12:50:07 | 01:00:02 | 3602 |  | 0 | 300.2 | 492.9393 | 0 | 0 | 0 | 0 | 0 | 0 | 0 | 300.18 | 300.18 | 800.3795 |  | 8.442 | 298.7069 | 300 | 300 | 311 |  | 22.7108 | 60 | 3602 | 63.0884 | 60.0027 | -3.0858 | 60 | 993.4593 | 0 | 199.9994 | 200.34
03.08.2022 12:50:09 | 01:00:04 | 3604 |  | 0 | 300.2 | 492.9393 | 0 | 0 | 0 | 0 | 0 | 0 | 0 | 300.18 | 300.18 | 800.3795 |  | 8.442 | 298.7069 | 300 | 300 | 306 |  | 22.7094 | 60 | 3604 | 63.0882 | 60.0033 | -3.085 | 60 | 993.4593 | 0 | 199.9994 | 200.34
03.08.2022 12:50:11 | 01:00:06 | 3606 |  | 0 | 300.2 | 492.9393 | 0 | 0 | 0 | 0 | 0 | 0 | 0 | 300.18 | 300.18 | 800.3795 |  | 8.4417 | 298.7069 | 300 | 300 | 310 |  | 22.7076 | 60 | 3606 | 63.0894 | 60.0031 | -3.0864 | 60 | 993.4593 | 0 | 199.9994 | 200.34
03.08.2022 12:50:13 | 01:00:08 | 3608 |  | 0 | 300.2 | 492.9393 | 0 | 0 | 0 | 0 | 0 | 0 | 0 | 300.18 | 300.18 | 800.3795 |  | 8.4421 | 297.4138 | 300 | 300 | 309 |  | 22.706 | 60 | 3608 | 63.0894 | 60.0035 | -3.086 | 60 | 993.4593 | 0 | 199.9994 | 200.34
03.08.2022 12:50:15 | 01:00:10 | 3610 |  | 0 | 300.2 | 492.9393 | 0 | 0 | 0 | 0 | 0 | 0 | 0 | 300.18 | 300.18 | 800.3795 |  | 8.4421 | 298.7069 | 300 | 300 | 312 |  | 22.7042 | 60 | 3610 | 63.0908 | 60.0031 | -3.0878 | 60 | 993.4593 | 0 | 199.9994 | 200.34
03.08.2022 12:50:17 | 01:00:12 | 3612 |  | 0 | 300.2 | 492.9393 | 0 | 0 | 0 | 0 | 0 | 0 | 0 | 300.18 | 300.18 | 800.3795 |  | 8.4419 | 301.2931 | 300 | 300 | 310 |  | 22.7026 | 60 | 3612 | 63.0908 | 60.0031 | -3.0878 | 60 | 993.4593 | 0 | 199.9994 | 200.34
03.08.2022 12:50:19 | 01:00:14 | 3614 |  | 0 | 300.2 | 492.9393 | 0 | 0 | 0 | 0 | 0 | 0 | 0 | 300.18 | 300.18 | 800.3795 |  | 8.442 | 300 | 300 | 300 | 311 |  | 22.7016 | 60 | 3614 | 63.0912 | 60.0021 | -3.0892 | 60 | 993.4593 | 0 | 199.9994 | 200.34
03.08.2022 12:50:21 | 01:00:16 | 3616 |  | 0 | 300.2 | 492.9393 | 0 | 0 | 0 | 0 | 0 | 0 | 0 | 300.18 | 300.18 | 800.3795 |  | 8.4422 | 301.2931 | 300 | 300 | 317 |  | 22.6988 | 60 | 3616 | 63.0918 | 60.0025 | -3.0894 | 60 | 993.4593 | 0 | 199.9994 | 200.34
03.08.2022 12:50:23 | 01:00:18 | 3618 |  | 0 | 300.2 | 492.9393 | 0 | 0 | 0 | 0 | 0 | 0 | 0 | 300.18 | 300.18 | 800.3795 |  | 8.4416 | 298.7069 | 300 | 300 | 315 |  | 22.6982 | 60 | 3618 | 63.0939 | 60.0025 | -3.0914 | 60 | 993.4593 | 0 | 199.9994 | 200.34
03.08.2022 12:50:25 | 01:00:20 | 3620 |  | 0 | 300.2 | 492.9393 | 0 | 0 | 0 | 0 | 0 | 0 | 0 | 300.18 | 300.18 | 800.3795 |  | 8.442 | 300 | 300 | 300 | 314 |  | 22.6962 | 60 | 3620 | 63.0959 | 60.0025 | -3.0934 | 60 | 993.4593 | 0 | 199.9994 | 200.34
03.08.2022 12:50:27 | 01:00:22 | 3622 |  | 0 | 300.2 | 492.9393 | 0 | 0 | 0 | 0 | 0 | 0 | 0 | 300.18 | 300.18 | 800.3795 |  | 8.4419 | 298.7069 | 300 | 300 | 314 |  | 22.6936 | 60 | 3622 | 63.0951 | 60.0023 | -3.0928 | 60 | 993.4593 | 0 | 199.9994 | 200.34
03.08.2022 12:50:29 | 01:00:24 | 3624 |  | 0 | 300.2 | 492.9393 | 0 | 0 | 0 | 0 | 0 | 0 | 0 | 300.18 | 300.18 | 800.3795 |  | 8.4418 | 300 | 300 | 300 | 316 |  | 22.691 | 60 | 3624 | 63.0959 | 60.0021 | -3.0938 | 60 | 993.4593 | 0 | 199.9994 | 200.34
03.08.2022 12:50:31 | 01:00:26 | 3626 |  | 0 | 300.2 | 492.9393 | 0 | 0 | 0 | 0 | 0 | 0 | 0 | 300.18 | 300.18 | 800.3795 |  | 8.4417 | 298.7069 | 300 | 300 | 316 |  | 22.6871 | 60 | 3626 | 63.0963 | 60.0023 | -3.094 | 60 | 993.4593 | 0 | 199.9994 | 200.34
03.08.2022 12:50:33 | 01:00:28 | 3628 |  | 0 | 300.2 | 492.9393 | 0 | 0 | 0 | 0 | 0 | 0 | 0 | 300.18 | 300.18 | 800.3795 |  | 8.4417 | 300 | 300 | 300 | 316 |  | 22.6835 | 60 | 3628 | 63.0975 | 60.0017 | -3.0958 | 60 | 993.4593 | 0 | 199.9994 | 200.34
03.08.2022 12:50:35 | 01:00:30 | 3630 |  | 0 | 300.2 | 492.9393 | 0 | 0 | 0 | 0 | 0 | 0 | 0 | 300.18 | 300.18 | 800.3795 |  | 8.4417 | 298.7069 | 300 | 300 | 314 |  | 22.6807 | 60 | 3630 | 63.0983 | 60.0019 | -3.0964 | 60 | 993.4593 | 0 | 199.9994 | 200.34
03.08.2022 12:50:37 | 01:00:32 | 3632 |  | 0 | 300.2 | 492.9393 | 0 | 0 | 0 | 0 | 0 | 0 | 0 | 300.18 | 300.18 | 800.3795 |  | 8.4414 | 300 | 300 | 300 | 313 |  | 22.6775 | 60 | 3632 | 63.0991 | 60.0023 | -3.0968 | 60 | 993.4593 | 0 | 199.9994 | 200.34
03.08.2022 12:50:39 | 01:00:34 | 3634 |  | 0 | 300.2 | 492.9393 | 0 | 0 | 0 | 0 | 0 | 0 | 0 | 300.18 | 300.18 | 800.3795 |  | 8.4415 | 298.7069 | 300 | 300 | 310 |  | 22.6751 | 60 | 3634 | 63.0997 | 60.0019 | -3.0978 | 60 | 993.4593 | 0 | 199.9994 | 200.34
03.08.2022 12:50:41 | 01:00:36 | 3636 |  | 0 | 300.2 | 492.9393 | 0 | 0 | 0 | 0 | 0 | 0 | 0 | 300.18 | 300.18 | 800.3795 |  | 8.4416 | 300 | 300 | 300 | 313 |  | 22.6725 | 60 | 3636 | 63.0993 | 60.0021 | -3.0972 | 60 | 993.4593 | 0 | 199.9994 | 200.34
03.08.2022 12:50:43 | 01:00:38 | 3638 |  | 0 | 300.2 | 492.9393 | 0 | 0 | 0 | 0 | 0 | 0 | 0 | 300.18 | 300.18 | 800.3795 |  | 8.4414 | 297.4138 | 300 | 300 | 309 |  | 22.6703 | 60 | 3638 | 63.0987 | 60.0021 | -3.0966 | 60 | 993.4593 | 0 | 199.9994 | 200.34
03.08.2022 12:50:45 | 01:00:40 | 3640 |  | 0 | 300.2 | 492.9393 | 0 | 0 | 0 | 0 | 0 | 0 | 0 | 300.18 | 300.18 | 800.3795 |  | 8.4414 | 300 | 300 | 300 | 313 |  | 22.6691 | 60 | 3640 | 63.0985 | 60.0017 | -3.0968 | 60 | 993.4593 | 0 | 199.9994 | 200.34
03.08.2022 12:50:47 | 01:00:42 | 3642 |  | 0 | 300.2 | 492.9393 | 0 | 0 | 0 | 0 | 0 | 0 | 0 | 300.18 | 300.18 | 800.3795 |  | 8.4415 | 298.7069 | 300 | 300 | 313 |  | 22.6667 | 60 | 3642 | 63.0987 | 60.0019 | -3.0968 | 60 | 993.4593 | 0 | 199.9994 | 200.34
03.08.2022 12:50:49 | 01:00:44 | 3644 |  | 0 | 300.2 | 492.9393 | 0 | 0 | 0 | 0 | 0 | 0 | 0 | 300.18 | 300.18 | 800.3795 |  | 8.4413 | 298.7069 | 300 | 300 | 315 |  | 22.6655 | 60 | 3644 | 63.0987 | 60.0017 | -3.097 | 60 | 993.4593 | 0 | 199.9994 | 200.34
03.08.2022 12:50:51 | 01:00:46 | 3646 |  | 0 | 300.2 | 492.9393 | 0 | 0 | 0 | 0 | 0 | 0 | 0 | 300.18 | 300.18 | 800.3795 |  | 8.4414 | 297.4138 | 300 | 300 | 312 |  | 22.6639 | 60 | 3646 | 63.0999 | 60.0011 | -3.0988 | 60 | 993.4593 | 0 | 199.9994 | 200.34
03.08.2022 12:50:53 | 01:00:48 | 3648 |  | 0 | 300.2 | 492.9393 | 0 | 0 | 0 | 0 | 0 | 0 | 0 | 300.18 | 300.18 | 800.3795 |  | 8.4411 | 301.2931 | 300 | 300 | 315 |  | 22.6621 | 60 | 3648 | 63.1001 | 60.0017 | -3.0984 | 60 | 993.4593 | 0 | 199.9994 | 200.34
03.08.2022 12:50:55 | 01:00:50 | 3650 |  | 0 | 300.2 | 492.9393 | 0 | 0 | 0 | 0 | 0 | 0 | 0 | 300.18 | 300.18 | 800.3795 |  | 8.4408 | 301.2931 | 300 | 300 | 318 |  | 22.6601 | 60 | 3650 | 63.1013 | 60.0017 | -3.0996 | 60 | 993.4593 | 0 | 199.9994 | 200.34
03.08.2022 12:50:57 | 01:00:52 | 3652 |  | 0 | 300.2 | 492.9393 | 0 | 0 | 0 | 0 | 0 | 0 | 0 | 300.18 | 300.18 | 800.3795 |  | 8.4412 | 298.7069 | 300 | 300 | 316 |  | 22.657 | 60 | 3652 | 63.1009 | 60.0017 | -3.0992 | 60 | 993.4593 | 0 | 199.9994 | 200.34
03.08.2022 12:50:59 | 01:00:54 | 3654 |  | 0 | 300.2 | 492.9393 | 0 | 0 | 0 | 0 | 0 | 0 | 0 | 300.18 | 300.18 | 800.3795 |  | 8.4412 | 301.2931 | 300 | 300 | 310 |  | 22.6552 | 60 | 3654 | 63.0997 | 60.0017 | -3.098 | 60 | 993.4593 | 0 | 199.9994 | 200.34
03.08.2022 12:51:01 | 01:00:56 | 3656 |  | 0 | 300.2 | 492.9393 | 0 | 0 | 0 | 0 | 0 | 0 | 0 | 300.18 | 300.18 | 800.3795 |  | 8.4408 | 298.7069 | 300 | 300 | 310 |  | 22.6528 | 60 | 3656 | 63.0991 | 60.0021 | -3.097 | 60 | 993.4593 | 0 | 199.9994 | 200.34
03.08.2022 12:51:03 | 01:00:58 | 3658 |  | 0 | 300.2 | 492.9393 | 0 | 0 | 0 | 0 | 0 | 0 | 0 | 300.18 | 300.18 | 800.3795 |  | 8.4406 | 300 | 300 | 300 | 313 |  | 22.6506 | 60 | 3658 | 63.1001 | 60.0017 | -3.0984 | 60 | 993.4593 | 0 | 199.9994 | 200.34
03.08.2022 12:51:05 | 01:01:00 | 3660 |  | 0 | 300.2 | 492.9393 | 0 | 0 | 0 | 0 | 0 | 0 | 0 | 300.18 | 300.18 | 800.3795 |  | 8.4408 | 297.4138 | 300 | 300 | 316 |  | 22.6478 | 60 | 3660 | 63.0991 | 60.0017 | -3.0974 | 60 | 993.4593 | 0 | 199.9994 | 200.34
03.08.2022 12:51:07 | 01:01:02 | 3662 |  | 0 | 300.2 | 492.9393 | 0 | 0 | 0 | 0 | 0 | 0 | 0 | 300.18 | 300.18 | 800.3795 |  | 8.4409 | 298.7069 | 300 | 300 | 311 |  | 22.6454 | 60 | 3662 | 63.0981 | 60.0015 | -3.0966 | 60 | 993.4593 | 0 | 199.9994 | 200.34
03.08.2022 12:51:09 | 01:01:04 | 3664 |  | 0 | 300.2 | 492.9393 | 0 | 0 | 0 | 0 | 0 | 0 | 0 | 300.18 | 300.18 | 800.3795 |  | 8.4404 | 300 | 300 | 300 | 310 |  | 22.6434 | 60 | 3664 | 63.0983 | 60.0015 | -3.0968 | 60 | 993.4593 | 0 | 199.9994 | 200.34
03.08.2022 12:51:11 | 01:01:06 | 3666 |  | 0 | 300.2 | 492.9393 | 0 | 0 | 0 | 0 | 0 | 0 | 0 | 300.18 | 300.18 | 800.3795 |  | 8.4403 | 300 | 300 | 300 | 311 |  | 22.6404 | 60 | 3666 | 63.0993 | 60.0009 | -3.0984 | 60 | 993.4593 | 0 | 199.9994 | 200.34
03.08.2022 12:51:13 | 01:01:08 | 3668 |  | 0 | 300.2 | 492.9393 | 0 | 0 | 0 | 0 | 0 | 0 | 0 | 300.18 | 300.18 | 800.3795 |  | 8.4403 | 301.2931 | 300 | 300 | 309 |  | 22.6374 | 60 | 3668 | 63.1001 | 60.0013 | -3.0988 | 60 | 993.4593 | 0 | 199.9994 | 200.34
03.08.2022 12:51:15 | 01:01:10 | 3670 |  | 0 | 300.2 | 492.9393 | 0 | 0 | 0 | 0 | 0 | 0 | 0 | 300.18 | 300.18 | 800.3795 |  | 8.4405 | 300 | 300 | 300 | 311 |  | 22.6336 | 60 | 3670 | 63.1015 | 60.0011 | -3.1004 | 60 | 993.4593 | 0 | 199.9994 | 200.34
03.08.2022 12:51:17 | 01:01:12 | 3672 |  | 0 | 300.2 | 492.9393 | 0 | 0 | 0 | 0 | 0 | 0 | 0 | 300.18 | 300.18 | 800.3795 |  | 8.4403 | 298.7069 | 300 | 300 | 305 |  | 22.6306 | 60 | 3672 | 63.1019 | 60.0019 | -3.1 | 60 | 993.4593 | 0 | 199.9994 | 200.34
03.08.2022 12:51:19 | 01:01:14 | 3674 |  | 0 | 300.2 | 492.9393 | 0 | 0 | 0 | 0 | 0 | 0 | 0 | 300.18 | 300.18 | 800.3795 |  | 8.4402 | 298.7069 | 300 | 300 | 309 |  | 22.6276 | 60 | 3674 | 63.1023 | 60.0009 | -3.1014 | 60 | 993.4593 | 0 | 199.9994 | 200.34
03.08.2022 12:51:21 | 01:01:16 | 3676 |  | 0 | 300.2 | 492.9393 | 0 | 0 | 0 | 0 | 0 | 0 | 0 | 300.18 | 300.18 | 800.3795 |  | 8.4399 | 298.7069 | 300 | 300 | 309 |  | 22.6245 | 60 | 3676 | 63.1013 | 60.0009 | -3.1004 | 60 | 993.4593 | 0 | 199.9994 | 200.34
03.08.2022 12:51:23 | 01:01:18 | 3678 |  | 0 | 300.2 | 492.9393 | 0 | 0 | 0 | 0 | 0 | 0 | 0 | 300.18 | 300.18 | 800.3795 |  | 8.4397 | 298.7069 | 300 | 300 | 309 |  | 22.6213 | 60 | 3678 | 63.1015 | 60.0005 | -3.101 | 60 | 993.4593 | 0 | 199.9994 | 200.34
03.08.2022 12:51:25 | 01:01:20 | 3680 |  | 0 | 300.2 | 492.9393 | 0 | 0 | 0 | 0 | 0 | 0 | 0 | 300.18 | 300.18 | 800.3795 |  | 8.4401 | 298.7069 | 300 | 300 | 309 |  | 22.6187 | 60 | 3680 | 63.1031 | 60.0009 | -3.1022 | 60 | 993.4593 | 0 | 199.9994 | 200.34
03.08.2022 12:51:27 | 01:01:22 | 3682 |  | 0 | 300.2 | 492.9393 | 0 | 0 | 0 | 0 | 0 | 0 | 0 | 300.18 | 300.18 | 800.3795 |  | 8.44 | 298.7069 | 300 | 300 | 310 |  | 22.6161 | 60 | 3682 | 63.1047 | 60.0009 | -3.1038 | 60 | 993.4593 | 0 | 199.9994 | 200.34
03.08.2022 12:51:29 | 01:01:24 | 3684 |  | 0 | 300.2 | 492.9393 | 0 | 0 | 0 | 0 | 0 | 0 | 0 | 300.18 | 300.18 | 800.3795 |  | 8.4396 | 298.7069 | 300 | 300 | 313 |  | 22.6131 | 60 | 3684 | 63.1057 | 60.0013 | -3.1044 | 60 | 993.4593 | 0 | 199.9994 | 200.34
03.08.2022 12:51:31 | 01:01:26 | 3686 |  | 0 | 300.2 | 492.9393 | 0 | 0 | 0 | 0 | 0 | 0 | 0 | 300.18 | 300.18 | 800.3795 |  | 8.4404 | 298.7069 | 300 | 300 | 312 |  | 22.6115 | 60 | 3686 | 63.1061 | 60.0013 | -3.1048 | 60 | 993.4593 | 0 | 199.9994 | 200.34
03.08.2022 12:51:33 | 01:01:28 | 3688 |  | 0 | 300.2 | 492.9393 | 0 | 0 | 0 | 0 | 0 | 0 | 0 | 300.18 | 300.18 | 800.3795 |  | 8.4399 | 298.7069 | 300 | 300 | 309 |  | 22.6091 | 60 | 3688 | 63.1061 | 60.0009 | -3.1052 | 60 | 993.4593 | 0 | 199.9994 | 200.34
03.08.2022 12:51:35 | 01:01:30 | 3690 |  | 0 | 300.2 | 492.9393 | 0 | 0 | 0 | 0 | 0 | 0 | 0 | 300.18 | 300.18 | 800.3795 |  | 8.4397 | 298.7069 | 300 | 300 | 309 |  | 22.6079 | 60 | 3690 | 63.1055 | 60.0009 | -3.1046 | 60 | 993.4593 | 0 | 199.9994 | 200.34
03.08.2022 12:51:37 | 01:01:32 | 3692 |  | 0 | 300.2 | 492.9393 | 0 | 0 | 0 | 0 | 0 | 0 | 0 | 300.18 | 300.18 | 800.3795 |  | 8.4399 | 300 | 300 | 300 | 312 |  | 22.6057 | 60 | 3692 | 63.1039 | 60.0007 | -3.1032 | 60 | 993.4593 | 0 | 199.9994 | 200.34
03.08.2022 12:51:39 | 01:01:34 | 3694 |  | 0 | 300.2 | 492.9393 | 0 | 0 | 0 | 0 | 0 | 0 | 0 | 300.18 | 300.18 | 800.3795 |  | 8.4402 | 298.7069 | 300 | 300 | 312 |  | 22.6037 | 60 | 3694 | 63.1039 | 60.0013 | -3.1026 | 60 | 993.4593 | 0 | 199.9994 | 200.34
03.08.2022 12:51:41 | 01:01:36 | 3696 |  | 0 | 300.2 | 492.9393 | 0 | 0 | 0 | 0 | 0 | 0 | 0 | 300.18 | 300.18 | 800.3795 |  | 8.4397 | 298.7069 | 300 | 300 | 308 |  | 22.6021 | 60 | 3696 | 63.1035 | 60.0011 | -3.1024 | 60 | 993.4593 | 0 | 199.9994 | 200.34
03.08.2022 12:51:43 | 01:01:38 | 3698 |  | 0 | 300.2 | 492.9393 | 0 | 0 | 0 | 0 | 0 | 0 | 0 | 300.18 | 300.18 | 800.3795 |  | 8.4398 | 301.2931 | 300 | 300 | 309 |  | 22.5997 | 60 | 3698 | 63.1029 | 60.0007 | -3.1022 | 60 | 993.4593 | 0 | 199.9994 | 200.34
03.08.2022 12:51:45 | 01:01:40 | 3700 |  | 0 | 300.2 | 492.9393 | 0 | 0 | 0 | 0 | 0 | 0 | 0 | 300.18 | 300.18 | 800.3795 |  | 8.4396 | 298.7069 | 300 | 300 | 313 |  | 22.5977 | 60 | 3700 | 63.1023 | 60.0011 | -3.1012 | 60 | 993.4593 | 0 | 199.9994 | 200.34
03.08.2022 12:51:47 | 01:01:42 | 3702 |  | 0 | 300.2 | 492.9393 | 0 | 0 | 0 | 0 | 0 | 0 | 0 | 300.18 | 300.18 | 800.3795 |  | 8.4397 | 300 | 300 | 300 | 313 |  | 22.5954 | 60 | 3702 | 63.1023 | 60.0009 | -3.1014 | 60 | 993.4593 | 0 | 199.9994 | 200.34
03.08.2022 12:51:49 | 01:01:44 | 3704 |  | 0 | 300.2 | 492.9393 | 0 | 0 | 0 | 0 | 0 | 0 | 0 | 300.18 | 300.18 | 800.3795 |  | 8.4392 | 298.7069 | 300 | 300 | 309 |  | 22.5934 | 60 | 3704 | 63.1027 | 60.0009 | -3.1018 | 60 | 993.4593 | 0 | 199.9994 | 200.34
03.08.2022 12:51:51 | 01:01:46 | 3706 |  | 0 | 300.2 | 492.9393 | 0 | 0 | 0 | 0 | 0 | 0 | 0 | 300.18 | 300.18 | 800.3795 |  | 8.4398 | 298.7069 | 300 | 300 | 310 |  | 22.5914 | 60 | 3706 | 63.1037 | 60.0007 | -3.103 | 60 | 993.4593 | 0 | 199.9994 | 200.34
03.08.2022 12:51:53 | 01:01:48 | 3708 |  | 0 | 300.2 | 492.9393 | 0 | 0 | 0 | 0 | 0 | 0 | 0 | 300.18 | 300.18 | 800.3795 |  | 8.4396 | 301.2931 | 300 | 300 | 313 |  | 22.5894 | 60 | 3708 | 63.1039 | 60.0009 | -3.103 | 60 | 993.4593 | 0 | 199.9994 | 200.34
03.08.2022 12:51:55 | 01:01:50 | 3710 |  | 0 | 300.2 | 492.9393 | 0 | 0 | 0 | 0 | 0 | 0 | 0 | 300.18 | 300.18 | 800.3795 |  | 8.4396 | 300 | 300 | 300 | 313 |  | 22.5872 | 60 | 3710 | 63.1043 | 60.0007 | -3.1036 | 60 | 993.4593 | 0 | 199.9994 | 200.34
03.08.2022 12:51:57 | 01:01:52 | 3712 |  | 0 | 300.2 | 492.9393 | 0 | 0 | 0 | 0 | 0 | 0 | 0 | 300.18 | 300.18 | 800.3795 |  | 8.4395 | 300 | 300 | 300 | 311 |  | 22.5854 | 60 | 3712 | 63.1037 | 60.0009 | -3.1028 | 60 | 993.4593 | 0 | 199.9994 | 200.34
03.08.2022 12:51:59 | 01:01:54 | 3714 |  | 0 | 300.2 | 492.9393 | 0 | 0 | 0 | 0 | 0 | 0 | 0 | 300.18 | 300.18 | 800.3795 |  | 8.4396 | 298.7069 | 300 | 300 | 311 |  | 22.5822 | 60 | 3714 | 63.1041 | 60.0009 | -3.1032 | 60 | 993.4593 | 0 | 199.9994 | 200.34
03.08.2022 12:52:01 | 01:01:56 | 3716 |  | 0 | 300.2 | 492.9393 | 0 | 0 | 0 | 0 | 0 | 0 | 0 | 300.18 | 300.18 | 800.3795 |  | 8.4389 | 298.7069 | 300 | 300 | 310 |  | 22.5772 | 60 | 3716 | 63.1041 | 60.0007 | -3.1034 | 60 | 993.4593 | 0 | 199.9994 | 200.34
03.08.2022 12:52:03 | 01:01:58 | 3718 |  | 0 | 300.2 | 492.9393 | 0 | 0 | 0 | 0 | 0 | 0 | 0 | 300.18 | 300.18 | 800.3795 |  | 8.4394 | 301.2931 | 300 | 300 | 312 |  | 22.5758 | 60 | 3718 | 63.1043 | 60.0001 | -3.1042 | 60 | 993.4593 | 0 | 199.9994 | 200.34
03.08.2022 12:52:05 | 01:02:00 | 3720 |  | 0 | 300.2 | 492.9393 | 0 | 0 | 0 | 0 | 0 | 0 | 0 | 300.18 | 300.18 | 800.3795 |  | 8.4395 | 298.7069 | 300 | 300 | 311 |  | 22.572 | 60 | 3720 | 63.1045 | 60.0007 | -3.1038 | 60 | 993.4593 | 0 | 199.9994 | 200.34
03.08.2022 12:52:07 | 01:02:02 | 3722 |  | 0 | 300.2 | 492.9393 | 0 | 0 | 0 | 0 | 0 | 0 | 0 | 300.18 | 300.18 | 800.3795 |  | 8.4395 | 298.7069 | 300 | 300 | 309 |  | 22.5688 | 60 | 3722 | 63.1061 | 60.0005 | -3.1056 | 60 | 993.4593 | 0 | 199.9994 | 200.34
03.08.2022 12:52:09 | 01:02:04 | 3724 |  | 0 | 300.2 | 492.9393 | 0 | 0 | 0 | 0 | 0 | 0 | 0 | 300.18 | 300.18 | 800.3795 |  | 8.4392 | 298.7069 | 300 | 300 | 311 |  | 22.5662 | 60 | 3724 | 63.1073 | 60.0003 | -3.107 | 60 | 993.4593 | 0 | 199.9994 | 200.34
03.08.2022 12:52:11 | 01:02:06 | 3726 |  | 0 | 300.2 | 492.9393 | 0 | 0 | 0 | 0 | 0 | 0 | 0 | 300.18 | 300.18 | 800.3795 |  | 8.4393 | 300 | 300 | 300 | 313 |  | 22.5625 | 60 | 3726 | 63.1081 | 60.0003 | -3.1078 | 60 | 993.4593 | 0 | 199.9994 | 200.34
03.08.2022 12:52:13 | 01:02:08 | 3728 |  | 0 | 300.2 | 492.9393 | 0 | 0 | 0 | 0 | 0 | 0 | 0 | 300.18 | 300.18 | 800.3795 |  | 8.439 | 300 | 300 | 300 | 312 |  | 22.5619 | 60 | 3728 | 63.1089 | 60.0005 | -3.1084 | 60 | 993.4593 | 0 | 199.9994 | 200.34
03.08.2022 12:52:15 | 01:02:10 | 3730 |  | 0 | 300.2 | 492.9393 | 0 | 0 | 0 | 0 | 0 | 0 | 0 | 300.18 | 300.18 | 800.3795 |  | 8.4392 | 300 | 300 | 300 | 312 |  | 22.5595 | 60 | 3730 | 63.1091 | 60.0003 | -3.1088 | 60 | 993.4593 | 0 | 199.9994 | 200.34
03.08.2022 12:52:17 | 01:02:12 | 3732 |  | 0 | 300.2 | 492.9393 | 0 | 0 | 0 | 0 | 0 | 0 | 0 | 300.18 | 300.18 | 800.3795 |  | 8.4386 | 298.7069 | 300 | 300 | 313 |  | 22.5581 | 60 | 3732 | 63.1087 | 60.0003 | -3.1084 | 60 | 993.4593 | 0 | 199.9994 | 200.34
03.08.2022 12:52:19 | 01:02:14 | 3734 |  | 0 | 300.2 | 492.9393 | 0 | 0 | 0 | 0 | 0 | 0 | 0 | 300.18 | 300.18 | 800.3795 |  | 8.4392 | 300 | 300 | 300 | 315 |  | 22.5557 | 60 | 3734 | 63.1081 | 60.0007 | -3.1074 | 60 | 993.4593 | 0 | 199.9994 | 200.34
03.08.2022 12:52:21 | 01:02:16 | 3736 |  | 0 | 300.2 | 492.9393 | 0 | 0 | 0 | 0 | 0 | 0 | 0 | 300.18 | 300.18 | 800.3795 |  | 8.4386 | 301.2931 | 300 | 300 | 316 |  | 22.5545 | 60 | 3736 | 63.1087 | 60.0003 | -3.1084 | 60 | 993.4593 | 0 | 199.9994 | 200.34
03.08.2022 12:52:23 | 01:02:18 | 3738 |  | 0 | 300.2 | 492.9393 | 0 | 0 | 0 | 0 | 0 | 0 | 0 | 300.18 | 300.18 | 800.3795 |  | 8.4387 | 301.2931 | 300 | 300 | 316 |  | 22.5545 | 60 | 3738 | 63.1087 | 60.0003 | -3.1084 | 60 | 993.4593 | 0 | 199.9994 | 200.34
03.08.2022 12:52:25 | 01:02:20 | 3740 |  | 0 | 300.2 | 492.9393 | 0 | 0 | 0 | 0 | 0 | 0 | 0 | 300.18 | 300.18 | 800.3795 |  | 8.4383 | 300 | 300 | 300 | 321 |  | 22.5505 | 60 | 3740 | 63.1083 | 60.0001 | -3.1082 | 60 | 993.4593 | 0 | 199.9994 | 200.34
03.08.2022 12:52:27 | 01:02:22 | 3742 |  | 0 | 300.2 | 492.9393 | 0 | 0 | 0 | 0 | 0 | 0 | 0 | 300.18 | 300.18 | 800.3795 |  | 8.4388 | 300 | 300 | 300 | 319 |  | 22.5481 | 60 | 3742 | 63.1079 | 60.0005 | -3.1074 | 60 | 993.4593 | 0 | 199.9994 | 200.34
03.08.2022 12:52:29 | 01:02:24 | 3744 |  | 0 | 300.2 | 492.9393 | 0 | 0 | 0 | 0 | 0 | 0 | 0 | 300.18 | 300.18 | 800.3795 |  | 8.4388 | 297.4138 | 300 | 300 | 327 |  | 22.5463 | 60 | 3744 | 63.1075 | 60.0003 | -3.1072 | 60 | 993.4593 | 0 | 199.9994 | 200.34
03.08.2022 12:52:31 | 01:02:26 | 3746 |  | 0 | 300.2 | 492.9393 | 0 | 0 | 0 | 0 | 0 | 0 | 0 | 300.18 | 300.18 | 800.3795 |  | 8.438 | 298.7069 | 300 | 300 | 327 |  | 22.5441 | 60 | 3746 | 63.1065 | 60.0005 | -3.106 | 60 | 993.4593 | 0 | 199.9994 | 200.34
03.08.2022 12:52:33 | 01:02:28 | 3748 |  | 0 | 300.2 | 492.9393 | 0 | 0 | 0 | 0 | 0 | 0 | 0 | 300.18 | 300.18 | 800.3795 |  | 8.4383 | 298.7069 | 300 | 300 | 327 |  | 22.5441 | 60 | 3748 | 63.1065 | 60.0005 | -3.106 | 60 | 993.4593 | 0 | 199.9994 | 200.34
03.08.2022 12:52:35 | 01:02:30 | 3750 |  | 0 | 300.2 | 492.9393 | 0 | 0 | 0 | 0 | 0 | 0 | 0 | 300.18 | 300.18 | 800.3795 |  | 8.4383 | 300 | 300 | 300 | 319 |  | 22.5409 | 60 | 3750 | 63.1065 | 60.0011 | -3.1054 | 60 | 993.4593 | 0 | 199.9994 | 200.34
03.08.2022 12:52:37 | 01:02:32 | 3752 |  | 0 | 300.2 | 492.9393 | 0 | 0 | 0 | 0 | 0 | 0 | 0 | 300.18 | 300.18 | 800.3795 |  | 8.4382 | 300 | 300 | 300 | 317 |  | 22.5395 | 60 | 3752 | 63.1057 | 60.0009 | -3.1048 | 60 | 993.4593 | 0 | 199.9994 | 200.34
03.08.2022 12:52:39 | 01:02:34 | 3754 |  | 0 | 300.2 | 492.9393 | 0 | 0 | 0 | 0 | 0 | 0 | 0 | 300.18 | 300.18 | 800.3795 |  | 8.4382 | 298.7069 | 300 | 300 | 318 |  | 22.5383 | 60 | 3754 | 63.1045 | 60.0009 | -3.1036 | 60 | 993.4593 | 0 | 199.9994 | 200.34
03.08.2022 12:52:41 | 01:02:36 | 3756 |  | 0 | 300.2 | 492.9393 | 0 | 0 | 0 | 0 | 0 | 0 | 0 | 300.18 | 300.18 | 800.3795 |  | 8.4381 | 300 | 300 | 300 | 319 |  | 22.5361 | 60 | 3756 | 63.1029 | 60.0009 | -3.102 | 60 | 993.4593 | 0 | 199.9994 | 200.34
03.08.2022 12:52:43 | 01:02:38 | 3758 |  | 0 | 300.2 | 492.9393 | 0 | 0 | 0 | 0 | 0 | 0 | 0 | 300.18 | 300.18 | 800.3795 |  | 8.4383 | 303.8793 | 300 | 300 | 323 |  | 22.5349 | 60 | 3758 | 63.1023 | 60.0009 | -3.1014 | 60 | 993.4593 | 0 | 199.9994 | 200.34
03.08.2022 12:52:45 | 01:02:40 | 3760 |  | 0 | 300.2 | 492.9393 | 0 | 0 | 0 | 0 | 0 | 0 | 0 | 300.18 | 300.18 | 800.3795 |  | 8.4383 | 297.4138 | 300 | 300 | 324 |  | 22.5332 | 60 | 3760 | 63.1023 | 60.0009 | -3.1014 | 60 | 993.4593 | 0 | 199.9994 | 200.34
03.08.2022 12:52:47 | 01:02:42 | 3762 |  | 0 | 300.2 | 492.9393 | 0 | 0 | 0 | 0 | 0 | 0 | 0 | 300.18 | 300.18 | 800.3795 |  | 8.4387 | 298.7069 | 300 | 300 | 318 |  | 22.5308 | 60 | 3762 | 63.1023 | 60.0009 | -3.1014 | 60 | 993.4593 | 0 | 199.9994 | 200.34
03.08.2022 12:52:49 | 01:02:44 | 3764 |  | 0 | 300.2 | 492.9393 | 0 | 0 | 0 | 0 | 0 | 0 | 0 | 300.18 | 300.18 | 800.3795 |  | 8.438 | 298.7069 | 300 | 300 | 318 |  | 22.5302 | 60 | 3764 | 63.1019 | 60.0001 | -3.1018 | 60 | 993.4593 | 0 | 199.9994 | 200.34
03.08.2022 12:52:51 | 01:02:46 | 3766 |  | 0 | 300.2 | 492.9393 | 0 | 0 | 0 | 0 | 0 | 0 | 0 | 300.18 | 300.18 | 800.3795 |  | 8.4383 | 300 | 300 | 300 | 318 |  | 22.5282 | 60 | 3766 | 63.1019 | 60.0009 | -3.101 | 60 | 993.4593 | 0 | 199.9994 | 200.34
03.08.2022 12:52:53 | 01:02:48 | 3768 |  | 0 | 300.2 | 492.9393 | 0 | 0 | 0 | 0 | 0 | 0 | 0 | 300.18 | 300.18 | 800.3795 |  | 8.4384 | 300 | 300 | 300 | 318 |  | 22.5282 | 60 | 3768 | 63.1019 | 60.0009 | -3.101 | 60 | 993.4593 | 0 | 199.9994 | 200.34
03.08.2022 12:52:55 | 01:02:50 | 3770 |  | 0 | 300.2 | 492.9393 | 0 | 0 | 0 | 0 | 0 | 0 | 0 | 300.18 | 300.18 | 800.3795 |  | 8.4379 | 298.7069 | 300 | 300 | 321 |  | 22.5264 | 60 | 3770 | 63.1025 | 60.0007 | -3.1018 | 60 | 993.4593 | 0 | 199.9994 | 200.34
03.08.2022 12:52:57 | 01:02:52 | 3772 |  | 0 | 300.2 | 492.9393 | 0 | 0 | 0 | 0 | 0 | 0 | 0 | 300.18 | 300.18 | 800.3795 |  | 8.4378 | 298.7069 | 300 | 300 | 320 |  | 22.5244 | 60 | 3772 | 63.1025 | 60.0005 | -3.102 | 60 | 993.4593 | 0 | 199.9994 | 200.34
03.08.2022 12:52:59 | 01:02:54 | 3774 |  | 0 | 300.2 | 492.9393 | 0 | 0 | 0 | 0 | 0 | 0 | 0 | 300.18 | 300.18 | 800.3795 |  | 8.4383 | 297.4138 | 300 | 300 | 318 |  | 22.5222 | 60 | 3774 | 63.1033 | 60.0007 | -3.1026 | 60 | 993.4593 | 0 | 199.9994 | 200.34
03.08.2022 12:53:01 | 01:02:56 | 3776 |  | 0 | 300.2 | 492.9393 | 0 | 0 | 0 | 0 | 0 | 0 | 0 | 300.18 | 300.18 | 800.3795 |  | 8.4383 | 298.7069 | 300 | 300 | 314 |  | 22.5198 | 60 | 3776 | 63.1033 | 60.0007 | -3.1026 | 60 | 993.4593 | 0 | 199.9994 | 200.34
03.08.2022 12:53:03 | 01:02:58 | 3778 |  | 0 | 300.2 | 492.9393 | 0 | 0 | 0 | 0 | 0 | 0 | 0 | 300.18 | 300.18 | 800.3795 |  | 8.4381 | 301.2931 | 300 | 300 | 322 |  | 22.5174 | 60 | 3778 | 63.1035 | 60.0005 | -3.103 | 60 | 993.4593 | 0 | 199.9994 | 200.34
03.08.2022 12:53:05 | 01:03:00 | 3780 |  | 0 | 300.2 | 492.9393 | 0 | 0 | 0 | 0 | 0 | 0 | 0 | 300.18 | 300.18 | 800.3795 |  | 8.4383 | 298.7069 | 300 | 300 | 318 |  | 22.5148 | 60 | 3780 | 63.1039 | 60.0005 | -3.1034 | 60 | 993.4593 | 0 | 199.9994 | 200.34
03.08.2022 12:53:07 | 01:03:02 | 3782 |  | 0 | 300.2 | 492.9393 | 0 | 0 | 0 | 0 | 0 | 0 | 0 | 300.18 | 300.18 | 800.3795 |  | 8.4385 | 300 | 300 | 300 | 320 |  | 22.5142 | 60 | 3782 | 63.1049 | 60.0009 | -3.104 | 60 | 993.4593 | 0 | 199.9994 | 200.34
03.08.2022 12:53:09 | 01:03:04 | 3784 |  | 0 | 300.2 | 492.9393 | 0 | 0 | 0 | 0 | 0 | 0 | 0 | 300.18 | 300.18 | 800.3795 |  | 8.438 | 300 | 300 | 300 | 322 |  | 22.5126 | 60 | 3784 | 63.1053 | 60.0005 | -3.1048 | 60 | 993.4593 | 0 | 199.9994 | 200.34
03.08.2022 12:53:11 | 01:03:06 | 3786 |  | 0 | 300.2 | 492.9393 | 0 | 0 | 0 | 0 | 0 | 0 | 0 | 300.18 | 300.18 | 800.3795 |  | 8.438 | 298.7069 | 300 | 300 | 317 |  | 22.5102 | 60 | 3786 | 63.1045 | 60.0013 | -3.1032 | 60 | 993.4593 | 0 | 199.9994 | 200.34
03.08.2022 12:53:13 | 01:03:08 | 3788 |  | 0 | 300.2 | 492.9393 | 0 | 0 | 0 | 0 | 0 | 0 | 0 | 300.18 | 300.18 | 800.3795 |  | 8.4384 | 300 | 300 | 300 | 319 |  | 22.5076 | 60 | 3788 | 63.1035 | 60.0011 | -3.1024 | 60 | 993.4593 | 0 | 199.9994 | 200.34
03.08.2022 12:53:15 | 01:03:10 | 3790 |  | 0 | 300.2 | 492.9393 | 0 | 0 | 0 | 0 | 0 | 0 | 0 | 300.18 | 300.18 | 800.3795 |  | 8.4379 | 298.7069 | 300 | 300 | 317 |  | 22.5064 | 60 | 3790 | 63.1033 | 60.0013 | -3.102 | 60 | 993.4593 | 0 | 199.9994 | 200.34
03.08.2022 12:53:17 | 01:03:12 | 3792 |  | 0 | 300.2 | 492.9393 | 0 | 0 | 0 | 0 | 0 | 0 | 0 | 300.18 | 300.18 | 800.3795 |  | 8.4375 | 300 | 300 | 300 | 316 |  | 22.5021 | 60 | 3792 | 63.1009 | 60.0011 | -3.0998 | 60 | 993.4593 | 0 | 199.9994 | 200.34
03.08.2022 12:53:19 | 01:03:14 | 3794 |  | 0 | 300.2 | 492.9393 | 0 | 0 | 0 | 0 | 0 | 0 | 0 | 300.18 | 300.18 | 800.3795 |  | 8.4377 | 301.2931 | 300 | 300 | 316 |  | 22.5001 | 60 | 3794 | 63.0993 | 60.0011 | -3.0982 | 60 | 993.4593 | 0 | 199.9994 | 200.34
03.08.2022 12:53:21 | 01:03:16 | 3796 |  | 0 | 300.2 | 492.9393 | 0 | 0 | 0 | 0 | 0 | 0 | 0 | 300.18 | 300.18 | 800.3795 |  | 8.4375 | 300 | 300 | 300 | 316 |  | 22.4989 | 60 | 3796 | 63.0991 | 60.0011 | -3.098 | 60 | 993.4593 | 0 | 199.9994 | 200.34
03.08.2022 12:53:23 | 01:03:18 | 3798 |  | 0 | 300.2 | 492.9393 | 0 | 0 | 0 | 0 | 0 | 0 | 0 | 300.18 | 300.18 | 800.3795 |  | 8.4379 | 300 | 300 | 300 | 316 |  | 22.4963 | 60 | 3798 | 63.0991 | 60.0013 | -3.0978 | 60 | 993.4593 | 0 | 199.9994 | 200.34
03.08.2022 12:53:25 | 01:03:20 | 3800 |  | 0 | 300.2 | 492.9393 | 0 | 0 | 0 | 0 | 0 | 0 | 0 | 300.18 | 300.18 | 800.3795 |  | 8.4378 | 300 | 300 | 300 | 317 |  | 22.4947 | 60 | 3800 | 63.0991 | 60.0011 | -3.098 | 60 | 993.4593 | 0 | 199.9994 | 200.34
03.08.2022 12:53:27 | 01:03:22 | 3802 |  | 0 | 300.2 | 492.9393 | 0 | 0 | 0 | 0 | 0 | 0 | 0 | 300.18 | 300.18 | 800.3795 |  | 8.4372 | 300 | 300 | 300 | 318 |  | 22.4925 | 60 | 3802 | 63.0987 | 60.0009 | -3.0978 | 60 | 993.4593 | 0 | 199.9994 | 200.34
03.08.2022 12:53:29 | 01:03:24 | 3804 |  | 0 | 300.2 | 492.9393 | 0 | 0 | 0 | 0 | 0 | 0 | 0 | 300.18 | 300.18 | 800.3795 |  | 8.4371 | 298.7069 | 300 | 300 | 320 |  | 22.4905 | 60 | 3804 | 63.0987 | 60.0009 | -3.0978 | 60 | 993.4593 | 0 | 199.9994 | 200.34
03.08.2022 12:53:31 | 01:03:26 | 3806 |  | 0 | 300.2 | 492.9393 | 0 | 0 | 0 | 0 | 0 | 0 | 0 | 300.18 | 300.18 | 800.3795 |  | 8.4373 | 300 | 300 | 300 | 319 |  | 22.4883 | 60 | 3806 | 63.0991 | 60.0015 | -3.0976 | 60 | 993.4593 | 0 | 199.9994 | 200.34
03.08.2022 12:53:33 | 01:03:28 | 3808 |  | 0 | 300.2 | 492.9393 | 0 | 0 | 0 | 0 | 0 | 0 | 0 | 300.18 | 300.18 | 800.3795 |  | 8.4376 | 298.7069 | 300 | 300 | 318 |  | 22.4867 | 60 | 3808 | 63.0995 | 60.0011 | -3.0984 | 60 | 993.4593 | 0 | 199.9994 | 200.34
03.08.2022 12:53:35 | 01:03:30 | 3810 |  | 0 | 300.2 | 492.9393 | 0 | 0 | 0 | 0 | 0 | 0 | 0 | 300.18 | 300.18 | 800.3795 |  | 8.4371 | 298.7069 | 300 | 300 | 318 |  | 22.4841 | 60 | 3810 | 63.0991 | 60.0011 | -3.098 | 60 | 993.4593 | 0 | 199.9994 | 200.34
03.08.2022 12:53:37 | 01:03:32 | 3812 |  | 0 | 300.2 | 492.9393 | 0 | 0 | 0 | 0 | 0 | 0 | 0 | 300.18 | 300.18 | 800.3795 |  | 8.4374 | 298.7069 | 300 | 300 | 322 |  | 22.4825 | 60 | 3812 | 63.0985 | 60.0009 | -3.0976 | 60 | 993.4593 | 0 | 199.9994 | 200.34
03.08.2022 12:53:39 | 01:03:34 | 3814 |  | 0 | 300.2 | 492.9393 | 0 | 0 | 0 | 0 | 0 | 0 | 0 | 300.18 | 300.18 | 800.3795 |  | 8.4375 | 297.4138 | 300 | 300 | 321 |  | 22.4803 | 60 | 3814 | 63.0983 | 60.0011 | -3.0972 | 60 | 993.4593 | 0 | 199.9994 | 200.34
03.08.2022 12:53:41 | 01:03:36 | 3816 |  | 0 | 300.2 | 492.9393 | 0 | 0 | 0 | 0 | 0 | 0 | 0 | 300.18 | 300.18 | 800.3795 |  | 8.4372 | 301.2931 | 300 | 300 | 319 |  | 22.4779 | 60 | 3816 | 63.0991 | 60.0007 | -3.0984 | 60 | 993.4593 | 0 | 199.9994 | 200.34
03.08.2022 12:53:43 | 01:03:38 | 3818 |  | 0 | 300.2 | 492.9393 | 0 | 0 | 0 | 0 | 0 | 0 | 0 | 300.18 | 300.18 | 800.3795 |  | 8.4371 | 298.7069 | 300 | 300 | 322 |  | 22.4753 | 60 | 3818 | 63.0987 | 60.0013 | -3.0974 | 60 | 993.4593 | 0 | 199.9994 | 200.34
03.08.2022 12:53:45 | 01:03:40 | 3820 |  | 0 | 300.2 | 492.9393 | 0 | 0 | 0 | 0 | 0 | 0 | 0 | 300.18 | 300.18 | 800.3795 |  | 8.4371 | 301.2931 | 300 | 300 | 320 |  | 22.4729 | 60 | 3820 | 63.0987 | 60.0015 | -3.0972 | 60 | 993.4593 | 0 | 199.9994 | 200.34
03.08.2022 12:53:47 | 01:03:42 | 3822 |  | 0 | 300.2 | 492.9393 | 0 | 0 | 0 | 0 | 0 | 0 | 0 | 300.18 | 300.18 | 800.3795 |  | 8.4367 | 298.7069 | 300 | 300 | 321 |  | 22.471 | 60 | 3822 | 63.0979 | 60.0011 | -3.0968 | 60 | 993.4593 | 0 | 199.9994 | 200.34
03.08.2022 12:53:49 | 01:03:44 | 3824 |  | 0 | 300.2 | 492.9393 | 0 | 0 | 0 | 0 | 0 | 0 | 0 | 300.18 | 300.18 | 800.3795 |  | 8.4367 | 298.7069 | 300 | 300 | 315 |  | 22.468 | 60 | 3824 | 63.0971 | 60.0015 | -3.0956 | 60 | 993.4593 | 0 | 199.9994 | 200.34
03.08.2022 12:53:51 | 01:03:46 | 3826 |  | 0 | 300.2 | 492.9393 | 0 | 0 | 0 | 0 | 0 | 0 | 0 | 300.18 | 300.18 | 800.3795 |  | 8.4369 | 300 | 300 | 300 | 314 |  | 22.4662 | 60 | 3826 | 63.0961 | 60.0017 | -3.0944 | 60 | 993.4593 | 0 | 199.9994 | 200.34
03.08.2022 12:53:53 | 01:03:48 | 3828 |  | 0 | 300.2 | 492.9393 | 0 | 0 | 0 | 0 | 0 | 0 | 0 | 300.18 | 300.18 | 800.3795 |  | 8.4366 | 298.7069 | 300 | 300 | 314 |  | 22.4648 | 60 | 3828 | 63.0949 | 60.0017 | -3.0932 | 60 | 993.4593 | 0 | 199.9994 | 200.34
03.08.2022 12:53:55 | 01:03:50 | 3830 |  | 0 | 300.2 | 492.9393 | 0 | 0 | 0 | 0 | 0 | 0 | 0 | 300.18 | 300.18 | 800.3795 |  | 8.4368 | 298.7069 | 300 | 300 | 315 |  | 22.4622 | 60 | 3830 | 63.0933 | 60.0009 | -3.0924 | 60 | 993.4593 | 0 | 199.9994 | 200.34
03.08.2022 12:53:57 | 01:03:52 | 3832 |  | 0 | 300.2 | 492.9393 | 0 | 0 | 0 | 0 | 0 | 0 | 0 | 300.18 | 300.18 | 800.3795 |  | 8.4368 | 298.7069 | 300 | 300 | 315 |  | 22.46 | 60 | 3832 | 63.0924 | 60.0009 | -3.0916 | 60 | 993.4593 | 0 | 199.9994 | 200.34
03.08.2022 12:53:59 | 01:03:54 | 3834 |  | 0 | 300.2 | 492.9393 | 0 | 0 | 0 | 0 | 0 | 0 | 0 | 300.18 | 300.18 | 800.3795 |  | 8.4367 | 301.2931 | 300 | 300 | 314 |  | 22.4584 | 60 | 3834 | 63.0933 | 60.0011 | -3.0922 | 60 | 993.4593 | 0 | 199.9994 | 200.34
03.08.2022 12:54:01 | 01:03:56 | 3836 |  | 0 | 300.2 | 492.9393 | 0 | 0 | 0 | 0 | 0 | 0 | 0 | 300.18 | 300.18 | 800.3795 |  | 8.4365 | 298.7069 | 300 | 300 | 315 |  | 22.456 | 60 | 3836 | 63.0947 | 60.0011 | -3.0936 | 60 | 993.4593 | 0 | 199.9994 | 200.34
03.08.2022 12:54:03 | 01:03:58 | 3838 |  | 0 | 300.2 | 492.9393 | 0 | 0 | 0 | 0 | 0 | 0 | 0 | 300.18 | 300.18 | 800.3795 |  | 8.4368 | 298.7069 | 300 | 300 | 314 |  | 22.4538 | 60 | 3838 | 63.0961 | 60.0013 | -3.0948 | 60 | 993.4593 | 0 | 199.9994 | 200.34
03.08.2022 12:54:05 | 01:04:00 | 3840 |  | 0 | 300.2 | 492.9393 | 0 | 0 | 0 | 0 | 0 | 0 | 0 | 300.18 | 300.18 | 800.3795 |  | 8.4368 | 300 | 300 | 300 | 316 |  | 22.4516 | 60 | 3840 | 63.0965 | 60.0015 | -3.095 | 60 | 993.4593 | 0 | 199.9994 | 200.34
03.08.2022 12:54:07 | 01:04:02 | 3842 |  | 0 | 300.2 | 492.9393 | 0 | 0 | 0 | 0 | 0 | 0 | 0 | 300.18 | 300.18 | 800.3795 |  | 8.4369 | 298.7069 | 300 | 300 | 314 |  | 22.449 | 60 | 3842 | 63.0963 | 60.0013 | -3.095 | 60 | 993.4593 | 0 | 199.9994 | 200.34
03.08.2022 12:54:09 | 01:04:04 | 3844 |  | 0 | 300.2 | 492.9393 | 0 | 0 | 0 | 0 | 0 | 0 | 0 | 300.18 | 300.18 | 800.3795 |  | 8.4369 | 298.7069 | 300 | 300 | 314 |  | 22.447 | 60 | 3844 | 63.0955 | 60.0011 | -3.0944 | 60 | 993.4593 | 0 | 199.9994 | 200.34
03.08.2022 12:54:11 | 01:04:06 | 3846 |  | 0 | 300.2 | 492.9393 | 0 | 0 | 0 | 0 | 0 | 0 | 0 | 300.18 | 300.18 | 800.3795 |  | 8.4365 | 300 | 300 | 300 | 317 |  | 22.4448 | 60 | 3846 | 63.0955 | 60.0015 | -3.094 | 60 | 993.4593 | 0 | 199.9994 | 200.34
03.08.2022 12:54:13 | 01:04:08 | 3848 |  | 0 | 300.2 | 492.9393 | 0 | 0 | 0 | 0 | 0 | 0 | 0 | 300.18 | 300.18 | 800.3795 |  | 8.4364 | 300 | 300 | 300 | 314 |  | 22.442 | 60 | 3848 | 63.0945 | 60.0015 | -3.093 | 60 | 993.4593 | 0 | 199.9994 | 200.34
03.08.2022 12:54:15 | 01:04:10 | 3850 |  | 0 | 300.2 | 492.9393 | 0 | 0 | 0 | 0 | 0 | 0 | 0 | 300.18 | 300.18 | 800.3795 |  | 8.4366 | 300 | 300 | 300 | 315 |  | 22.4405 | 60 | 3850 | 63.0941 | 60.0009 | -3.0932 | 60 | 993.4593 | 0 | 199.9994 | 200.34
03.08.2022 12:54:17 | 01:04:12 | 3852 |  | 0 | 300.2 | 492.9393 | 0 | 0 | 0 | 0 | 0 | 0 | 0 | 300.18 | 300.18 | 800.3795 |  | 8.4366 | 298.7069 | 300 | 300 | 315 |  | 22.4385 | 60 | 3852 | 63.0931 | 60.0013 | -3.0918 | 60 | 993.4593 | 0 | 199.9994 | 200.34
03.08.2022 12:54:19 | 01:04:14 | 3854 |  | 0 | 300.2 | 492.9393 | 0 | 0 | 0 | 0 | 0 | 0 | 0 | 300.18 | 300.18 | 800.3795 |  | 8.4361 | 298.7069 | 300 | 300 | 315 |  | 22.4365 | 60 | 3854 | 63.0943 | 60.0017 | -3.0926 | 60 | 993.4593 | 0 | 199.9994 | 200.34
03.08.2022 12:54:21 | 01:04:16 | 3856 |  | 0 | 300.2 | 492.9393 | 0 | 0 | 0 | 0 | 0 | 0 | 0 | 300.18 | 300.18 | 800.3795 |  | 8.4359 | 298.7069 | 300 | 300 | 315 |  | 22.4355 | 60 | 3856 | 63.0945 | 60.0013 | -3.0932 | 60 | 993.4593 | 0 | 199.9994 | 200.34
03.08.2022 12:54:23 | 01:04:18 | 3858 |  | 0 | 300.2 | 492.9393 | 0 | 0 | 0 | 0 | 0 | 0 | 0 | 300.18 | 300.18 | 800.3795 |  | 8.4359 | 300 | 300 | 300 | 312 |  | 22.4337 | 60 | 3858 | 63.0945 | 60.0009 | -3.0936 | 60 | 993.4593 | 0 | 199.9994 | 200.34
03.08.2022 12:54:25 | 01:04:20 | 3860 |  | 0 | 300.2 | 492.9393 | 0 | 0 | 0 | 0 | 0 | 0 | 0 | 300.18 | 300.18 | 800.3795 |  | 8.4359 | 298.7069 | 300 | 300 | 314 |  | 22.4315 | 60 | 3860 | 63.0941 | 60.0019 | -3.0922 | 60 | 993.4593 | 0 | 199.9994 | 200.34
03.08.2022 12:54:27 | 01:04:22 | 3862 |  | 0 | 300.2 | 492.9393 | 0 | 0 | 0 | 0 | 0 | 0 | 0 | 300.18 | 300.18 | 800.3795 |  | 8.4352 | 300 | 300 | 300 | 313 |  | 22.4287 | 60 | 3862 | 63.0937 | 60.0017 | -3.092 | 60 | 993.4593 | 0 | 199.9994 | 200.34
03.08.2022 12:54:29 | 01:04:24 | 3864 |  | 0 | 300.2 | 492.9393 | 0 | 0 | 0 | 0 | 0 | 0 | 0 | 300.18 | 300.18 | 800.3795 |  | 8.4355 | 300 | 300 | 300 | 312 |  | 22.4269 | 60 | 3864 | 63.0928 | 60.0021 | -3.0908 | 60 | 993.4593 | 0 | 199.9994 | 200.34
03.08.2022 12:54:31 | 01:04:26 | 3866 |  | 0 | 300.2 | 492.9393 | 0 | 0 | 0 | 0 | 0 | 0 | 0 | 300.18 | 300.18 | 800.3795 |  | 8.4353 | 300 | 300 | 300 | 315 |  | 22.4251 | 60 | 3866 | 63.0918 | 60.0013 | -3.0906 | 60 | 993.4593 | 0 | 199.9994 | 200.34
03.08.2022 12:54:33 | 01:04:28 | 3868 |  | 0 | 300.2 | 492.9393 | 0 | 0 | 0 | 0 | 0 | 0 | 0 | 300.18 | 300.18 | 800.3795 |  | 8.4354 | 300 | 300 | 300 | 315 |  | 22.4225 | 60 | 3868 | 63.0894 | 60.0015 | -3.088 | 60 | 993.4593 | 0 | 199.9994 | 200.34
03.08.2022 12:54:35 | 01:04:30 | 3870 |  | 0 | 300.2 | 492.9393 | 0 | 0 | 0 | 0 | 0 | 0 | 0 | 300.18 | 300.18 | 800.3795 |  | 8.4356 | 298.7069 | 300 | 300 | 318 |  | 22.4201 | 60 | 3870 | 63.089 | 60.0019 | -3.0872 | 60 | 993.4593 | 0 | 199.9994 | 200.34
03.08.2022 12:54:37 | 01:04:32 | 3872 |  | 0 | 300.2 | 492.9393 | 0 | 0 | 0 | 0 | 0 | 0 | 0 | 300.18 | 300.18 | 800.3795 |  | 8.4356 | 300 | 300 | 300 | 315 |  | 22.4179 | 60 | 3872 | 63.0884 | 60.0013 | -3.0872 | 60 | 993.4593 | 0 | 199.9994 | 200.34
03.08.2022 12:54:39 | 01:04:34 | 3874 |  | 0 | 300.2 | 492.9393 | 0 | 0 | 0 | 0 | 0 | 0 | 0 | 300.18 | 300.18 | 800.3795 |  | 8.4358 | 301.2931 | 300 | 300 | 316 |  | 22.4157 | 60 | 3874 | 63.0882 | 60.0015 | -3.0868 | 60 | 993.4593 | 0 | 199.9994 | 200.34
03.08.2022 12:54:41 | 01:04:36 | 3876 |  | 0 | 300.2 | 492.9393 | 0 | 0 | 0 | 0 | 0 | 0 | 0 | 300.18 | 300.18 | 800.3795 |  | 8.4357 | 300 | 300 | 300 | 316 |  | 22.4135 | 60 | 3876 | 63.0882 | 60.0015 | -3.0868 | 60 | 993.4593 | 0 | 199.9994 | 200.34
03.08.2022 12:54:43 | 01:04:38 | 3878 |  | 0 | 300.2 | 492.9393 | 0 | 0 | 0 | 0 | 0 | 0 | 0 | 300.18 | 300.18 | 800.3795 |  | 8.4358 | 298.7069 | 300 | 300 | 316 |  | 22.4117 | 60 | 3878 | 63.0886 | 60.0019 | -3.0868 | 60 | 993.4593 | 0 | 199.9994 | 200.34
03.08.2022 12:54:45 | 01:04:40 | 3880 |  | 0 | 300.2 | 492.9393 | 0 | 0 | 0 | 0 | 0 | 0 | 0 | 300.18 | 300.18 | 800.3795 |  | 8.4359 | 298.7069 | 300 | 300 | 316 |  | 22.4101 | 60 | 3880 | 63.0876 | 60.0017 | -3.086 | 60 | 993.4593 | 0 | 199.9994 | 200.34
03.08.2022 12:54:47 | 01:04:42 | 3882 |  | 0 | 300.2 | 492.9393 | 0 | 0 | 0 | 0 | 0 | 0 | 0 | 300.18 | 300.18 | 800.3795 |  | 8.4357 | 300 | 300 | 300 | 316 |  | 22.4076 | 60 | 3882 | 63.0868 | 60.0015 | -3.0854 | 60 | 993.4593 | 0 | 199.9994 | 200.34
03.08.2022 12:54:49 | 01:04:44 | 3884 |  | 0 | 300.2 | 492.9393 | 0 | 0 | 0 | 0 | 0 | 0 | 0 | 300.18 | 300.18 | 800.3795 |  | 8.4356 | 297.4138 | 300 | 300 | 317 |  | 22.406 | 60 | 3884 | 63.0864 | 60.0011 | -3.0854 | 60 | 993.4593 | 0 | 199.9994 | 200.34
03.08.2022 12:54:51 | 01:04:46 | 3886 |  | 0 | 300.2 | 492.9393 | 0 | 0 | 0 | 0 | 0 | 0 | 0 | 300.18 | 300.18 | 800.3795 |  | 8.4358 | 297.4138 | 300 | 300 | 311 |  | 22.4038 | 60 | 3886 | 63.086 | 60.0009 | -3.0852 | 60 | 993.4593 | 0 | 199.9994 | 200.34
03.08.2022 12:54:53 | 01:04:48 | 3888 |  | 0 | 300.2 | 492.9393 | 0 | 0 | 0 | 0 | 0 | 0 | 0 | 300.18 | 300.18 | 800.3795 |  | 8.4354 | 300 | 300 | 300 | 312 |  | 22.4018 | 60 | 3888 | 63.0876 | 60.0009 | -3.0868 | 60 | 993.4593 | 0 | 199.9994 | 200.34
03.08.2022 12:54:55 | 01:04:50 | 3890 |  | 0 | 300.2 | 492.9393 | 0 | 0 | 0 | 0 | 0 | 0 | 0 | 300.18 | 300.18 | 800.3795 |  | 8.4356 | 298.7069 | 300 | 300 | 314 |  | 22.3994 | 60 | 3890 | 63.0896 | 60.0007 | -3.089 | 60 | 993.4593 | 0 | 199.9994 | 200.34
03.08.2022 12:54:57 | 01:04:52 | 3892 |  | 0 | 300.2 | 492.9393 | 0 | 0 | 0 | 0 | 0 | 0 | 0 | 300.18 | 300.18 | 800.3795 |  | 8.4356 | 298.7069 | 300 | 300 | 318 |  | 22.3982 | 60 | 3892 | 63.0916 | 59.9999 | -3.0918 | 60 | 993.4593 | 0 | 199.9994 | 200.34
03.08.2022 12:54:59 | 01:04:54 | 3894 |  | 0 | 300.2 | 492.9393 | 0 | 0 | 0 | 0 | 0 | 0 | 0 | 300.18 | 300.18 | 800.3795 |  | 8.4356 | 301.2931 | 300 | 300 | 315 |  | 22.3958 | 60 | 3894 | 63.0941 | 60.0003 | -3.0938 | 60 | 993.4593 | 0 | 199.9994 | 200.34
03.08.2022 12:55:01 | 01:04:56 | 3896 |  | 0 | 300.2 | 492.9393 | 0 | 0 | 0 | 0 | 0 | 0 | 0 | 300.18 | 300.18 | 800.3795 |  | 8.4351 | 298.7069 | 300 | 300 | 318 |  | 22.3938 | 60 | 3896 | 63.0975 | 60.0001 | -3.0974 | 60 | 993.4593 | 0 | 199.9994 | 200.34
03.08.2022 12:55:03 | 01:04:58 | 3898 |  | 0 | 300.2 | 492.9393 | 0 | 0 | 0 | 0 | 0 | 0 | 0 | 300.18 | 300.18 | 800.3795 |  | 8.4351 | 300 | 300 | 300 | 315 |  | 22.3916 | 60 | 3898 | 63.0989 | 59.9997 | -3.0992 | 60 | 993.4593 | 0 | 199.9994 | 200.34
03.08.2022 12:55:05 | 01:05:00 | 3900 |  | 0 | 300.2 | 492.9393 | 0 | 0 | 0 | 0 | 0 | 0 | 0 | 300.18 | 300.18 | 800.3795 |  | 8.4354 | 300 | 300 | 300 | 313 |  | 22.3892 | 60 | 3900 | 63.1007 | 59.9997 | -3.101 | 60 | 993.4593 | 0 | 199.9994 | 200.34
03.08.2022 12:55:07 | 01:05:02 | 3902 |  | 0 | 300.2 | 492.9393 | 0 | 0 | 0 | 0 | 0 | 0 | 0 | 300.18 | 300.18 | 800.3795 |  | 8.4354 | 298.7069 | 300 | 300 | 316 |  | 22.387 | 60 | 3902 | 63.1033 | 59.9995 | -3.1038 | 60 | 993.4593 | 0 | 199.9994 | 200.34
03.08.2022 12:55:09 | 01:05:04 | 3904 |  | 0 | 300.2 | 492.9393 | 0 | 0 | 0 | 0 | 0 | 0 | 0 | 300.18 | 300.18 | 800.3795 |  | 8.4353 | 300 | 300 | 300 | 316 |  | 22.3844 | 60 | 3904 | 63.1047 | 59.9989 | -3.1058 | 60 | 993.4593 | 0 | 199.9994 | 200.34
03.08.2022 12:55:11 | 01:05:06 | 3906 |  | 0 | 300.2 | 492.9393 | 0 | 0 | 0 | 0 | 0 | 0 | 0 | 300.18 | 300.18 | 800.3795 |  | 8.4358 | 298.7069 | 300 | 300 | 311 |  | 22.3822 | 60 | 3906 | 63.1075 | 59.9989 | -3.1086 | 60 | 993.4593 | 0 | 199.9994 | 200.34
03.08.2022 12:55:13 | 01:05:08 | 3908 |  | 0 | 300.2 | 492.9393 | 0 | 0 | 0 | 0 | 0 | 0 | 0 | 300.18 | 300.18 | 800.3795 |  | 8.4353 | 298.7069 | 300 | 300 | 311 |  | 22.38 | 60 | 3908 | 63.1087 | 59.9989 | -3.1098 | 60 | 993.4593 | 0 | 199.9994 | 200.34
03.08.2022 12:55:15 | 01:05:10 | 3910 |  | 0 | 300.2 | 492.9393 | 0 | 0 | 0 | 0 | 0 | 0 | 0 | 300.18 | 300.18 | 800.3795 |  | 8.4353 | 298.7069 | 300 | 300 | 313 |  | 22.3785 | 60 | 3910 | 63.1113 | 59.9989 | -3.1124 | 60 | 993.4593 | 0 | 199.9994 | 200.34
03.08.2022 12:55:17 | 01:05:12 | 3912 |  | 0 | 300.2 | 492.9393 | 0 | 0 | 0 | 0 | 0 | 0 | 0 | 300.18 | 300.18 | 800.3795 |  | 8.4357 | 297.4138 | 300 | 300 | 315 |  | 22.3759 | 60 | 3912 | 63.1127 | 59.9985 | -3.1143 | 60 | 993.4593 | 0 | 199.9994 | 200.34
03.08.2022 12:55:19 | 01:05:14 | 3914 |  | 0 | 300.2 | 492.9393 | 0 | 0 | 0 | 0 | 0 | 0 | 0 | 300.18 | 300.18 | 800.3795 |  | 8.4356 | 298.7069 | 300 | 300 | 314 |  | 22.3741 | 60 | 3914 | 63.1137 | 59.9983 | -3.1155 | 60 | 993.4593 | 0 | 199.9994 | 200.34
03.08.2022 12:55:21 | 01:05:16 | 3916 |  | 0 | 300.2 | 492.9393 | 0 | 0 | 0 | 0 | 0 | 0 | 0 | 300.18 | 300.18 | 800.3795 |  | 8.4357 | 298.7069 | 300 | 300 | 315 |  | 22.3727 | 60 | 3916 | 63.1149 | 59.9983 | -3.1167 | 60 | 993.4593 | 0 | 199.9994 | 200.34
03.08.2022 12:55:23 | 01:05:18 | 3918 |  | 0 | 300.2 | 492.9393 | 0 | 0 | 0 | 0 | 0 | 0 | 0 | 300.18 | 300.18 | 800.3795 |  | 8.4353 | 300 | 300 | 300 | 318 |  | 22.3705 | 60 | 3918 | 63.1153 | 59.9983 | -3.1171 | 60 | 993.4593 | 0 | 199.9994 | 200.34
03.08.2022 12:55:25 | 01:05:20 | 3920 |  | 0 | 300.2 | 492.9393 | 0 | 0 | 0 | 0 | 0 | 0 | 0 | 300.18 | 300.18 | 800.3795 |  | 8.4355 | 300 | 300 | 300 | 316 |  | 22.3681 | 60 | 3920 | 63.1165 | 59.9989 | -3.1177 | 60 | 993.4593 | 0 | 199.9994 | 200.34
03.08.2022 12:55:27 | 01:05:22 | 3922 |  | 0 | 300.2 | 492.9393 | 0 | 0 | 0 | 0 | 0 | 0 | 0 | 300.18 | 300.18 | 800.3795 |  | 8.4353 | 300 | 300 | 300 | 313 |  | 22.3663 | 60 | 3922 | 63.1177 | 59.9985 | -3.1193 | 60 | 993.4593 | 0 | 199.9994 | 200.34
03.08.2022 12:55:29 | 01:05:24 | 3924 |  | 0 | 300.2 | 492.9393 | 0 | 0 | 0 | 0 | 0 | 0 | 0 | 300.18 | 300.18 | 800.3795 |  | 8.4357 | 298.7069 | 300 | 300 | 310 |  | 22.3643 | 60 | 3924 | 63.1181 | 59.9985 | -3.1197 | 60 | 993.4593 | 0 | 199.9994 | 200.34
03.08.2022 12:55:31 | 01:05:26 | 3926 |  | 0 | 300.2 | 492.9393 | 0 | 0 | 0 | 0 | 0 | 0 | 0 | 300.18 | 300.18 | 800.3795 |  | 8.4355 | 298.7069 | 300 | 300 | 309 |  | 22.3623 | 60 | 3926 | 63.1185 | 59.9991 | -3.1195 | 60 | 993.4593 | 0 | 199.9994 | 200.34
03.08.2022 12:55:33 | 01:05:28 | 3928 |  | 0 | 300.2 | 492.9393 | 0 | 0 | 0 | 0 | 0 | 0 | 0 | 300.18 | 300.18 | 800.3795 |  | 8.4351 | 300 | 300 | 300 | 311 |  | 22.3605 | 60 | 3928 | 63.1179 | 59.9989 | -3.1191 | 60 | 993.4593 | 0 | 199.9994 | 200.34
03.08.2022 12:55:35 | 01:05:30 | 3930 |  | 0 | 300.2 | 492.9393 | 0 | 0 | 0 | 0 | 0 | 0 | 0 | 300.18 | 300.18 | 800.3795 |  | 8.4351 | 300 | 300 | 300 | 311 |  | 22.3587 | 60 | 3930 | 63.1167 | 59.9985 | -3.1183 | 60 | 993.4593 | 0 | 199.9994 | 200.34
03.08.2022 12:55:37 | 01:05:32 | 3932 |  | 0 | 300.2 | 492.9393 | 0 | 0 | 0 | 0 | 0 | 0 | 0 | 300.18 | 300.18 | 800.3795 |  | 8.4347 | 298.7069 | 300 | 300 | 309 |  | 22.3571 | 60 | 3932 | 63.1165 | 59.9993 | -3.1173 | 60 | 993.4593 | 0 | 199.9994 | 200.34
03.08.2022 12:55:39 | 01:05:34 | 3934 |  | 0 | 300.2 | 492.9393 | 0 | 0 | 0 | 0 | 0 | 0 | 0 | 300.18 | 300.18 | 800.3795 |  | 8.4348 | 298.7069 | 300 | 300 | 312 |  | 22.3561 | 60 | 3934 | 63.1159 | 59.9989 | -3.1171 | 60 | 993.4593 | 0 | 199.9994 | 200.34
03.08.2022 12:55:41 | 01:05:36 | 3936 |  | 0 | 300.2 | 492.9393 | 0 | 0 | 0 | 0 | 0 | 0 | 0 | 300.18 | 300.18 | 800.3795 |  | 8.435 | 300 | 300 | 300 | 312 |  | 22.3545 | 60 | 3936 | 63.1153 | 59.9983 | -3.1171 | 60 | 993.4593 | 0 | 199.9994 | 200.34
03.08.2022 12:55:43 | 01:05:38 | 3938 |  | 0 | 300.2 | 492.9393 | 0 | 0 | 0 | 0 | 0 | 0 | 0 | 300.18 | 300.18 | 800.3795 |  | 8.4348 | 300 | 300 | 300 | 313 |  | 22.3531 | 60 | 3938 | 63.1157 | 59.9985 | -3.1173 | 60 | 993.4593 | 0 | 199.9994 | 200.34
03.08.2022 12:55:45 | 01:05:40 | 3940 |  | 0 | 300.2 | 492.9393 | 0 | 0 | 0 | 0 | 0 | 0 | 0 | 300.18 | 300.18 | 800.3795 |  | 8.4347 | 298.7069 | 300 | 300 | 308 |  | 22.3509 | 60 | 3940 | 63.1169 | 59.9985 | -3.1185 | 60 | 993.4593 | 0 | 199.9994 | 200.34
03.08.2022 12:55:47 | 01:05:42 | 3942 |  | 0 | 300.2 | 492.9393 | 0 | 0 | 0 | 0 | 0 | 0 | 0 | 300.18 | 300.18 | 800.3795 |  | 8.4345 | 300 | 300 | 300 | 308 |  | 22.3495 | 60 | 3942 | 63.1173 | 59.9991 | -3.1183 | 60 | 993.4593 | 0 | 199.9994 | 200.34
03.08.2022 12:55:49 | 01:05:44 | 3944 |  | 0 | 300.2 | 492.9393 | 0 | 0 | 0 | 0 | 0 | 0 | 0 | 300.18 | 300.18 | 800.3795 |  | 8.4348 | 300 | 300 | 300 | 308 |  | 22.3474 | 60 | 3944 | 63.1183 | 59.9989 | -3.1195 | 60 | 993.4593 | 0 | 199.9994 | 200.34
03.08.2022 12:55:51 | 01:05:46 | 3946 |  | 0 | 300.2 | 492.9393 | 0 | 0 | 0 | 0 | 0 | 0 | 0 | 300.18 | 300.18 | 800.3795 |  | 8.4348 | 300 | 300 | 300 | 305 |  | 22.3448 | 60 | 3946 | 63.1189 | 59.9991 | -3.1199 | 60 | 993.4593 | 0 | 199.9994 | 200.34
03.08.2022 12:55:53 | 01:05:48 | 3948 |  | 0 | 300.2 | 492.9393 | 0 | 0 | 0 | 0 | 0 | 0 | 0 | 300.18 | 300.18 | 800.3795 |  | 8.4345 | 298.7069 | 300 | 300 | 308 |  | 22.3434 | 60 | 3948 | 63.1185 | 59.9985 | -3.1201 | 60 | 993.4593 | 0 | 199.9994 | 200.34
03.08.2022 12:55:55 | 01:05:50 | 3950 |  | 0 | 300.2 | 492.9393 | 0 | 0 | 0 | 0 | 0 | 0 | 0 | 300.18 | 300.18 | 800.3795 |  | 8.4345 | 301.2931 | 300 | 300 | 309 |  | 22.3412 | 60 | 3950 | 63.1185 | 59.9987 | -3.1199 | 60 | 993.4593 | 0 | 199.9994 | 200.34
03.08.2022 12:55:57 | 01:05:52 | 3952 |  | 0 | 300.2 | 492.9393 | 0 | 0 | 0 | 0 | 0 | 0 | 0 | 300.18 | 300.18 | 800.3795 |  | 8.4345 | 300 | 300 | 300 | 308 |  | 22.3388 | 60 | 3952 | 63.1187 | 59.9987 | -3.1201 | 60 | 993.4593 | 0 | 199.9994 | 200.34
03.08.2022 12:55:59 | 01:05:54 | 3954 |  | 0 | 300.2 | 492.9393 | 0 | 0 | 0 | 0 | 0 | 0 | 0 | 300.18 | 300.18 | 800.3795 |  | 8.4345 | 298.7069 | 300 | 300 | 312 |  | 22.3362 | 60 | 3954 | 63.1193 | 59.9981 | -3.1213 | 60 | 993.4593 | 0 | 199.9994 | 200.34
03.08.2022 12:56:01 | 01:05:56 | 3956 |  | 0 | 300.2 | 492.9393 | 0 | 0 | 0 | 0 | 0 | 0 | 0 | 300.18 | 300.18 | 800.3795 |  | 8.4342 | 298.7069 | 300 | 300 | 306 |  | 22.3336 | 60 | 3956 | 63.1197 | 59.9987 | -3.1211 | 60 | 993.4593 | 0 | 199.9994 | 200.34
03.08.2022 12:56:03 | 01:05:58 | 3958 |  | 0 | 300.2 | 492.9393 | 0 | 0 | 0 | 0 | 0 | 0 | 0 | 300.18 | 300.18 | 800.3795 |  | 8.4345 | 300 | 300 | 300 | 306 |  | 22.3316 | 60 | 3958 | 63.1213 | 59.9981 | -3.1233 | 60 | 993.4593 | 0 | 199.9994 | 200.34
03.08.2022 12:56:05 | 01:06:00 | 3960 |  | 0 | 300.2 | 492.9393 | 0 | 0 | 0 | 0 | 0 | 0 | 0 | 300.18 | 300.18 | 800.3795 |  | 8.4344 | 302.5862 | 300 | 300 | 312 |  | 22.3282 | 60 | 3960 | 63.1223 | 59.9985 | -3.1239 | 60 | 993.4593 | 0 | 199.9994 | 200.34
03.08.2022 12:56:07 | 01:06:02 | 3962 |  | 0 | 300.2 | 492.9393 | 0 | 0 | 0 | 0 | 0 | 0 | 0 | 300.18 | 300.18 | 800.3795 |  | 8.4338 | 298.7069 | 300 | 300 | 308 |  | 22.3254 | 60 | 3962 | 63.1229 | 59.9981 | -3.1249 | 60 | 993.4593 | 0 | 199.9994 | 200.34
03.08.2022 12:56:09 | 01:06:04 | 3964 |  | 0 | 300.2 | 492.9393 | 0 | 0 | 0 | 0 | 0 | 0 | 0 | 300.18 | 300.18 | 800.3795 |  | 8.4338 | 298.7069 | 300 | 300 | 310 |  | 22.3226 | 60 | 3964 | 63.1233 | 59.9981 | -3.1253 | 60 | 993.4593 | 0 | 199.9994 | 200.34
03.08.2022 12:56:11 | 01:06:06 | 3966 |  | 0 | 300.2 | 492.9393 | 0 | 0 | 0 | 0 | 0 | 0 | 0 | 300.18 | 300.18 | 800.3795 |  | 8.4336 | 297.4138 | 300 | 300 | 309 |  | 22.3196 | 60 | 3966 | 63.1254 | 59.9981 | -3.1273 | 60 | 993.4593 | 0 | 199.9994 | 200.34
03.08.2022 12:56:13 | 01:06:08 | 3968 |  | 0 | 300.2 | 492.9393 | 0 | 0 | 0 | 0 | 0 | 0 | 0 | 300.18 | 300.18 | 800.3795 |  | 8.4337 | 300 | 300 | 300 | 307 |  | 22.3169 | 60 | 3968 | 63.1266 | 59.9983 | -3.1283 | 60 | 993.4593 | 0 | 199.9994 | 200.34
03.08.2022 12:56:15 | 01:06:10 | 3970 |  | 0 | 300.2 | 492.9393 | 0 | 0 | 0 | 0 | 0 | 0 | 0 | 300.18 | 300.18 | 800.3795 |  | 8.4337 | 298.7069 | 300 | 300 | 309 |  | 22.3151 | 60 | 3970 | 63.1268 | 59.9985 | -3.1283 | 60 | 993.4593 | 0 | 199.9994 | 200.34
03.08.2022 12:56:17 | 01:06:12 | 3972 |  | 0 | 300.2 | 492.9393 | 0 | 0 | 0 | 0 | 0 | 0 | 0 | 300.18 | 300.18 | 800.3795 |  | 8.4338 | 298.7069 | 300 | 300 | 305 |  | 22.3133 | 60 | 3972 | 63.1272 | 59.9985 | -3.1287 | 60 | 993.4593 | 0 | 199.9994 | 200.34
03.08.2022 12:56:19 | 01:06:14 | 3974 |  | 0 | 300.2 | 492.9393 | 0 | 0 | 0 | 0 | 0 | 0 | 0 | 300.18 | 300.18 | 800.3795 |  | 8.4342 | 298.7069 | 300 | 300 | 305 |  | 22.3117 | 60 | 3974 | 63.1268 | 59.9985 | -3.1283 | 60 | 993.4593 | 0 | 199.9994 | 200.34
03.08.2022 12:56:21 | 01:06:16 | 3976 |  | 0 | 300.2 | 492.9393 | 0 | 0 | 0 | 0 | 0 | 0 | 0 | 300.18 | 300.18 | 800.3795 |  | 8.4335 | 298.7069 | 300 | 300 | 310 |  | 22.3101 | 60 | 3976 | 63.1258 | 59.9983 | -3.1275 | 60 | 993.4593 | 0 | 199.9994 | 200.34
03.08.2022 12:56:23 | 01:06:18 | 3978 |  | 0 | 300.2 | 492.9393 | 0 | 0 | 0 | 0 | 0 | 0 | 0 | 300.18 | 300.18 | 800.3795 |  | 8.4341 | 300 | 300 | 300 | 308 |  | 22.3083 | 60 | 3978 | 63.1254 | 59.9985 | -3.1269 | 60 | 993.4593 | 0 | 199.9994 | 200.34
03.08.2022 12:56:25 | 01:06:20 | 3980 |  | 0 | 300.2 | 492.9393 | 0 | 0 | 0 | 0 | 0 | 0 | 0 | 300.18 | 300.18 | 800.3795 |  | 8.4341 | 298.7069 | 300 | 300 | 306 |  | 22.3065 | 60 | 3980 | 63.1252 | 59.9987 | -3.1265 | 60 | 993.4593 | 0 | 199.9994 | 200.34
03.08.2022 12:56:27 | 01:06:22 | 3982 |  | 0 | 300.2 | 492.9393 | 0 | 0 | 0 | 0 | 0 | 0 | 0 | 300.18 | 300.18 | 800.3795 |  | 8.4342 | 298.7069 | 300 | 300 | 307 |  | 22.3045 | 60 | 3982 | 63.1248 | 59.9985 | -3.1263 | 60 | 993.4593 | 0 | 199.9994 | 200.34
03.08.2022 12:56:29 | 01:06:24 | 3984 |  | 0 | 300.2 | 492.9393 | 0 | 0 | 0 | 0 | 0 | 0 | 0 | 300.18 | 300.18 | 800.3795 |  | 8.4338 | 298.7069 | 300 | 300 | 310 |  | 22.3025 | 60 | 3984 | 63.1237 | 59.9985 | -3.1253 | 60 | 993.4593 | 0 | 199.9994 | 200.34
03.08.2022 12:56:31 | 01:06:26 | 3986 |  | 0 | 300.2 | 492.9393 | 0 | 0 | 0 | 0 | 0 | 0 | 0 | 300.18 | 300.18 | 800.3795 |  | 8.4336 | 300 | 300 | 300 | 308 |  | 22.3007 | 60 | 3986 | 63.124 | 59.9989 | -3.1251 | 60 | 993.4593 | 0 | 199.9994 | 200.34
03.08.2022 12:56:33 | 01:06:28 | 3988 |  | 0 | 300.2 | 492.9393 | 0 | 0 | 0 | 0 | 0 | 0 | 0 | 300.18 | 300.18 | 800.3795 |  | 8.4339 | 300 | 300 | 300 | 311 |  | 22.2985 | 60 | 3988 | 63.1244 | 59.9985 | -3.1259 | 60 | 993.4593 | 0 | 199.9994 | 200.34
03.08.2022 12:56:35 | 01:06:30 | 3990 |  | 0 | 300.2 | 492.9393 | 0 | 0 | 0 | 0 | 0 | 0 | 0 | 300.18 | 300.18 | 800.3795 |  | 8.4338 | 298.7069 | 300 | 300 | 308 |  | 22.2967 | 60 | 3990 | 63.1237 | 59.9989 | -3.1249 | 60 | 993.4593 | 0 | 199.9994 | 200.34
03.08.2022 12:56:37 | 01:06:32 | 3992 |  | 0 | 300.2 | 492.9393 | 0 | 0 | 0 | 0 | 0 | 0 | 0 | 300.18 | 300.18 | 800.3795 |  | 8.4333 | 301.2931 | 300 | 300 | 308 |  | 22.2943 | 60 | 3992 | 63.1246 | 59.9983 | -3.1263 | 60 | 993.4593 | 0 | 199.9994 | 200.34
03.08.2022 12:56:39 | 01:06:34 | 3994 |  | 0 | 300.2 | 492.9393 | 0 | 0 | 0 | 0 | 0 | 0 | 0 | 300.18 | 300.18 | 800.3795 |  | 8.4336 | 298.7069 | 300 | 300 | 310 |  | 22.2925 | 60 | 3994 | 63.1254 | 59.9983 | -3.1271 | 60 | 993.4593 | 0 | 199.9994 | 200.34
03.08.2022 12:56:41 | 01:06:36 | 3996 |  | 0 | 300.2 | 492.9393 | 0 | 0 | 0 | 0 | 0 | 0 | 0 | 300.18 | 300.18 | 800.3795 |  | 8.4337 | 298.7069 | 300 | 300 | 308 |  | 22.2903 | 60 | 3996 | 63.126 | 59.9983 | -3.1277 | 60 | 993.4593 | 0 | 199.9994 | 200.34
03.08.2022 12:56:43 | 01:06:38 | 3998 |  | 0 | 300.2 | 492.9393 | 0 | 0 | 0 | 0 | 0 | 0 | 0 | 300.18 | 300.18 | 800.3795 |  | 8.4332 | 298.7069 | 300 | 300 | 306 |  | 22.2887 | 60 | 3998 | 63.1268 | 59.9985 | -3.1283 | 60 | 993.4593 | 0 | 199.9994 | 200.34
03.08.2022 12:56:45 | 01:06:40 | 4000 |  | 0 | 300.2 | 492.9393 | 0 | 0 | 0 | 0 | 0 | 0 | 0 | 300.18 | 300.18 | 800.3795 |  | 8.4333 | 298.7069 | 300 | 300 | 312 |  | 22.2871 | 60 | 4000 | 63.127 | 59.9983 | -3.1287 | 60 | 993.4593 | 0 | 199.9994 | 200.34
03.08.2022 12:56:47 | 01:06:42 | 4002 |  | 0 | 300.2 | 492.9393 | 0 | 0 | 0 | 0 | 0 | 0 | 0 | 300.18 | 300.18 | 800.3795 |  | 8.4337 | 300 | 300 | 300 | 311 |  | 22.285 | 60 | 4002 | 63.1274 | 59.9985 | -3.1289 | 60 | 993.4593 | 0 | 199.9994 | 200.34
03.08.2022 12:56:49 | 01:06:44 | 4004 |  | 0 | 300.2 | 492.9393 | 0 | 0 | 0 | 0 | 0 | 0 | 0 | 300.18 | 300.18 | 800.3795 |  | 8.4333 | 298.7069 | 300 | 300 | 309 |  | 22.282 | 60 | 4004 | 63.128 | 59.9985 | -3.1295 | 60 | 993.4593 | 0 | 199.9994 | 200.34
03.08.2022 12:56:51 | 01:06:46 | 4006 |  | 0 | 300.2 | 492.9393 | 0 | 0 | 0 | 0 | 0 | 0 | 0 | 300.18 | 300.18 | 800.3795 |  | 8.4337 | 300 | 300 | 300 | 310 |  | 22.2812 | 60 | 4006 | 63.1282 | 59.9985 | -3.1297 | 60 | 993.4593 | 0 | 199.9994 | 200.34
03.08.2022 12:56:53 | 01:06:48 | 4008 |  | 0 | 300.2 | 492.9393 | 0 | 0 | 0 | 0 | 0 | 0 | 0 | 300.18 | 300.18 | 800.3795 |  | 8.4336 | 298.7069 | 300 | 300 | 312 |  | 22.279 | 60 | 4008 | 63.129 | 59.9983 | -3.1307 | 60 | 993.4593 | 0 | 199.9994 | 200.34
03.08.2022 12:56:55 | 01:06:50 | 4010 |  | 0 | 300.2 | 492.9393 | 0 | 0 | 0 | 0 | 0 | 0 | 0 | 300.18 | 300.18 | 800.3795 |  | 8.4332 | 298.7069 | 300 | 300 | 313 |  | 22.2778 | 60 | 4010 | 63.1284 | 59.9985 | -3.1299 | 60 | 993.4593 | 0 | 199.9994 | 200.34
03.08.2022 12:56:57 | 01:06:52 | 4012 |  | 0 | 300.2 | 492.9393 | 0 | 0 | 0 | 0 | 0 | 0 | 0 | 300.18 | 300.18 | 800.3795 |  | 8.4333 | 298.7069 | 300 | 300 | 310 |  | 22.2754 | 60 | 4012 | 63.1288 | 59.9983 | -3.1305 | 60 | 993.4593 | 0 | 199.9994 | 200.34
03.08.2022 12:56:59 | 01:06:54 | 4014 |  | 0 | 300.2 | 492.9393 | 0 | 0 | 0 | 0 | 0 | 0 | 0 | 300.18 | 300.18 | 800.3795 |  | 8.433 | 298.7069 | 300 | 300 | 310 |  | 22.2736 | 60 | 4014 | 63.1294 | 59.9985 | -3.1309 | 60 | 993.4593 | 0 | 199.9994 | 200.34
03.08.2022 12:57:01 | 01:06:56 | 4016 |  | 0 | 300.2 | 492.9393 | 0 | 0 | 0 | 0 | 0 | 0 | 0 | 300.18 | 300.18 | 800.3795 |  | 8.4329 | 298.7069 | 300 | 300 | 308 |  | 22.2718 | 60 | 4016 | 63.1294 | 59.9991 | -3.1303 | 60 | 993.4593 | 0 | 199.9994 | 200.34
03.08.2022 12:57:03 | 01:06:58 | 4018 |  | 0 | 300.2 | 492.9393 | 0 | 0 | 0 | 0 | 0 | 0 | 0 | 300.18 | 300.18 | 800.3795 |  | 8.4331 | 300 | 300 | 300 | 310 |  | 22.2688 | 60 | 4018 | 63.1272 | 59.9987 | -3.1285 | 60 | 993.4593 | 0 | 199.9994 | 200.34
03.08.2022 12:57:05 | 01:07:00 | 4020 |  | 0 | 300.2 | 492.9393 | 0 | 0 | 0 | 0 | 0 | 0 | 0 | 300.18 | 300.18 | 800.3795 |  | 8.4326 | 298.7069 | 300 | 300 | 308 |  | 22.267 | 60 | 4020 | 63.1266 | 59.9987 | -3.1279 | 60 | 993.4593 | 0 | 199.9994 | 200.34
03.08.2022 12:57:07 | 01:07:02 | 4022 |  | 0 | 300.2 | 492.9393 | 0 | 0 | 0 | 0 | 0 | 0 | 0 | 300.18 | 300.18 | 800.3795 |  | 8.4328 | 298.7069 | 300 | 300 | 310 |  | 22.2652 | 60 | 4022 | 63.1264 | 59.9989 | -3.1275 | 60 | 993.4593 | 0 | 199.9994 | 200.34
03.08.2022 12:57:09 | 01:07:04 | 4024 |  | 0 | 300.2 | 492.9393 | 0 | 0 | 0 | 0 | 0 | 0 | 0 | 300.18 | 300.18 | 800.3795 |  | 8.4332 | 298.7069 | 300 | 300 | 307 |  | 22.2632 | 60 | 4024 | 63.1266 | 59.9993 | -3.1273 | 60 | 993.4593 | 0 | 199.9994 | 200.34
03.08.2022 12:57:11 | 01:07:06 | 4026 |  | 0 | 300.2 | 492.9393 | 0 | 0 | 0 | 0 | 0 | 0 | 0 | 300.18 | 300.18 | 800.3795 |  | 8.4324 | 298.7069 | 300 | 300 | 306 |  | 22.2618 | 60 | 4026 | 63.1254 | 59.9989 | -3.1265 | 60 | 993.4593 | 0 | 199.9994 | 200.34
03.08.2022 12:57:13 | 01:07:08 | 4028 |  | 0 | 300.2 | 492.9393 | 0 | 0 | 0 | 0 | 0 | 0 | 0 | 300.18 | 300.18 | 800.3795 |  | 8.433 | 300 | 300 | 300 | 308 |  | 22.2596 | 60 | 4028 | 63.1242 | 59.9987 | -3.1255 | 60 | 993.4593 | 0 | 199.9994 | 200.34
03.08.2022 12:57:15 | 01:07:10 | 4030 |  | 0 | 300.2 | 492.9393 | 0 | 0 | 0 | 0 | 0 | 0 | 0 | 300.18 | 300.18 | 800.3795 |  | 8.4329 | 300 | 300 | 300 | 305 |  | 22.2574 | 60 | 4030 | 63.1237 | 59.9993 | -3.1245 | 60 | 993.4593 | 0 | 199.9994 | 200.34
03.08.2022 12:57:17 | 01:07:12 | 4032 |  | 0 | 300.2 | 492.9393 | 0 | 0 | 0 | 0 | 0 | 0 | 0 | 300.18 | 300.18 | 800.3795 |  | 8.4328 | 300 | 300 | 300 | 306 |  | 22.2545 | 60 | 4032 | 63.1242 | 59.9991 | -3.1251 | 60 | 993.4593 | 0 | 199.9994 | 200.34
03.08.2022 12:57:19 | 01:07:14 | 4034 |  | 0 | 300.2 | 492.9393 | 0 | 0 | 0 | 0 | 0 | 0 | 0 | 300.18 | 300.18 | 800.3795 |  | 8.4329 | 301.2931 | 300 | 300 | 308 |  | 22.2523 | 60 | 4034 | 63.1229 | 59.9993 | -3.1237 | 60 | 993.4593 | 0 | 199.9994 | 200.34
03.08.2022 12:57:21 | 01:07:16 | 4036 |  | 0 | 300.2 | 492.9393 | 0 | 0 | 0 | 0 | 0 | 0 | 0 | 300.18 | 300.18 | 800.3795 |  | 8.4326 | 298.7069 | 300 | 300 | 310 |  | 22.2511 | 60 | 4036 | 63.1229 | 59.9999 | -3.1231 | 60 | 993.4593 | 0 | 199.9994 | 200.34
03.08.2022 12:57:23 | 01:07:18 | 4038 |  | 0 | 300.2 | 492.9393 | 0 | 0 | 0 | 0 | 0 | 0 | 0 | 300.18 | 300.18 | 800.3795 |  | 8.433 | 301.2931 | 300 | 300 | 307 |  | 22.2487 | 60 | 4038 | 63.1215 | 59.9995 | -3.1221 | 60 | 993.4593 | 0 | 199.9994 | 200.34
03.08.2022 12:57:25 | 01:07:20 | 4040 |  | 0 | 300.2 | 492.9393 | 0 | 0 | 0 | 0 | 0 | 0 | 0 | 300.18 | 300.18 | 800.3795 |  | 8.4317 | 298.7069 | 300 | 300 | 307 |  | 22.2457 | 60 | 4040 | 63.1203 | 60.0001 | -3.1203 | 60 | 993.4593 | 0 | 199.9994 | 200.34
03.08.2022 12:57:27 | 01:07:22 | 4042 |  | 0 | 300.2 | 492.9393 | 0 | 0 | 0 | 0 | 0 | 0 | 0 | 300.18 | 300.18 | 800.3795 |  | 8.4322 | 298.7069 | 300 | 300 | 310 |  | 22.2437 | 60 | 4042 | 63.1189 | 60.0005 | -3.1185 | 60 | 993.4593 | 0 | 199.9994 | 200.34
03.08.2022 12:57:29 | 01:07:24 | 4044 |  | 0 | 300.2 | 492.9393 | 0 | 0 | 0 | 0 | 0 | 0 | 0 | 300.18 | 300.18 | 800.3795 |  | 8.4326 | 301.2931 | 300 | 300 | 310 |  | 22.2419 | 60 | 4044 | 63.1171 | 60.0005 | -3.1167 | 60 | 993.4593 | 0 | 199.9994 | 200.34
03.08.2022 12:57:31 | 01:07:26 | 4046 |  | 0 | 300.2 | 492.9393 | 0 | 0 | 0 | 0 | 0 | 0 | 0 | 300.18 | 300.18 | 800.3795 |  | 8.4322 | 298.7069 | 300 | 300 | 309 |  | 22.2399 | 60 | 4046 | 63.1147 | 59.9999 | -3.1149 | 60 | 993.4593 | 0 | 199.9994 | 200.34
03.08.2022 12:57:33 | 01:07:28 | 4048 |  | 0 | 300.2 | 492.9393 | 0 | 0 | 0 | 0 | 0 | 0 | 0 | 300.18 | 300.18 | 800.3795 |  | 8.4323 | 298.7069 | 300 | 300 | 308 |  | 22.2381 | 60 | 4048 | 63.1137 | 60.0007 | -3.113 | 60 | 993.4593 | 0 | 199.9994 | 200.34
03.08.2022 12:57:35 | 01:07:30 | 4050 |  | 0 | 300.2 | 492.9393 | 0 | 0 | 0 | 0 | 0 | 0 | 0 | 300.18 | 300.18 | 800.3795 |  | 8.4319 | 300 | 300 | 300 | 308 |  | 22.2365 | 60 | 4050 | 63.1129 | 60.0001 | -3.1128 | 60 | 993.4593 | 0 | 199.9994 | 200.34
03.08.2022 12:57:37 | 01:07:32 | 4052 |  | 0 | 300.2 | 492.9393 | 0 | 0 | 0 | 0 | 0 | 0 | 0 | 300.18 | 300.18 | 800.3795 |  | 8.432 | 300 | 300 | 300 | 312 |  | 22.2341 | 60 | 4052 | 63.1121 | 60.0009 | -3.1112 | 60 | 993.4593 | 0 | 199.9994 | 200.34
03.08.2022 12:57:39 | 01:07:34 | 4054 |  | 0 | 300.2 | 492.9393 | 0 | 0 | 0 | 0 | 0 | 0 | 0 | 300.18 | 300.18 | 800.3795 |  | 8.432 | 298.7069 | 300 | 300 | 312 |  | 22.2317 | 60 | 4054 | 63.1109 | 60.0011 | -3.1098 | 60 | 993.4593 | 0 | 199.9994 | 200.34
03.08.2022 12:57:41 | 01:07:36 | 4056 |  | 0 | 300.2 | 492.9393 | 0 | 0 | 0 | 0 | 0 | 0 | 0 | 300.18 | 300.18 | 800.3795 |  | 8.4321 | 300 | 300 | 300 | 307 |  | 22.2281 | 60 | 4056 | 63.1079 | 60.0011 | -3.1068 | 60 | 993.4593 | 0 | 199.9994 | 200.34
03.08.2022 12:57:43 | 01:07:38 | 4058 |  | 0 | 300.2 | 492.9393 | 0 | 0 | 0 | 0 | 0 | 0 | 0 | 300.18 | 300.18 | 800.3795 |  | 8.4322 | 298.7069 | 300 | 300 | 309 |  | 22.2251 | 60 | 4058 | 63.1061 | 60.0013 | -3.1048 | 60 | 993.4593 | 0 | 199.9994 | 200.34
03.08.2022 12:57:45 | 01:07:40 | 4060 |  | 0 | 300.2 | 492.9393 | 0 | 0 | 0 | 0 | 0 | 0 | 0 | 300.18 | 300.18 | 800.3795 |  | 8.432 | 300 | 300 | 300 | 310 |  | 22.223 | 60 | 4060 | 63.1051 | 60.0007 | -3.1044 | 60 | 993.4593 | 0 | 199.9994 | 200.34
03.08.2022 12:57:47 | 01:07:42 | 4062 |  | 0 | 300.2 | 492.9393 | 0 | 0 | 0 | 0 | 0 | 0 | 0 | 300.18 | 300.18 | 800.3795 |  | 8.4319 | 300 | 300 | 300 | 311 |  | 22.2214 | 60 | 4062 | 63.1043 | 60.0011 | -3.1032 | 60 | 993.4593 | 0 | 199.9994 | 200.34
03.08.2022 12:57:49 | 01:07:44 | 4064 |  | 0 | 300.2 | 492.9393 | 0 | 0 | 0 | 0 | 0 | 0 | 0 | 300.18 | 300.18 | 800.3795 |  | 8.4315 | 300 | 300 | 300 | 308 |  | 22.2202 | 60 | 4064 | 63.1037 | 60.0011 | -3.1026 | 60 | 993.4593 | 0 | 199.9994 | 200.34
03.08.2022 12:57:51 | 01:07:46 | 4066 |  | 0 | 300.2 | 492.9393 | 0 | 0 | 0 | 0 | 0 | 0 | 0 | 300.18 | 300.18 | 800.3795 |  | 8.4314 | 298.7069 | 300 | 300 | 306 |  | 22.2184 | 60 | 4066 | 63.1035 | 60.0015 | -3.102 | 60 | 993.4593 | 0 | 199.9994 | 200.34
03.08.2022 12:57:53 | 01:07:48 | 4068 |  | 0 | 300.2 | 492.9393 | 0 | 0 | 0 | 0 | 0 | 0 | 0 | 300.18 | 300.18 | 800.3795 |  | 8.4314 | 297.4138 | 300 | 300 | 309 |  | 22.2166 | 60 | 4068 | 63.1027 | 60.0013 | -3.1014 | 60 | 993.4593 | 0 | 199.9994 | 200.34
03.08.2022 12:57:55 | 01:07:50 | 4070 |  | 0 | 300.2 | 492.9393 | 0 | 0 | 0 | 0 | 0 | 0 | 0 | 300.18 | 300.18 | 800.3795 |  | 8.4313 | 298.7069 | 300 | 300 | 309 |  | 22.2146 | 60 | 4070 | 63.1017 | 60.0013 | -3.1004 | 60 | 993.4593 | 0 | 199.9994 | 200.34
03.08.2022 12:57:57 | 01:07:52 | 4072 |  | 0 | 300.2 | 492.9393 | 0 | 0 | 0 | 0 | 0 | 0 | 0 | 300.18 | 300.18 | 800.3795 |  | 8.4315 | 297.4138 | 300 | 300 | 306 |  | 22.2128 | 60 | 4072 | 63.1003 | 60.0013 | -3.099 | 60 | 993.4593 | 0 | 199.9994 | 200.34
03.08.2022 12:57:59 | 01:07:54 | 4074 |  | 0 | 300.2 | 492.9393 | 0 | 0 | 0 | 0 | 0 | 0 | 0 | 300.18 | 300.18 | 800.3795 |  | 8.4314 | 300 | 300 | 300 | 308 |  | 22.2112 | 60 | 4074 | 63.0995 | 60.0017 | -3.0978 | 60 | 993.4593 | 0 | 199.9994 | 200.34
03.08.2022 12:58:01 | 01:07:56 | 4076 |  | 0 | 300.2 | 492.9393 | 0 | 0 | 0 | 0 | 0 | 0 | 0 | 300.18 | 300.18 | 800.3795 |  | 8.4313 | 301.2931 | 300 | 300 | 310 |  | 22.2094 | 60 | 4076 | 63.0993 | 60.0011 | -3.0982 | 60 | 993.4593 | 0 | 199.9994 | 200.34
03.08.2022 12:58:03 | 01:07:58 | 4078 |  | 0 | 300.2 | 492.9393 | 0 | 0 | 0 | 0 | 0 | 0 | 0 | 300.18 | 300.18 | 800.3795 |  | 8.4314 | 297.4138 | 300 | 300 | 308 |  | 22.208 | 60 | 4078 | 63.0989 | 60.0013 | -3.0976 | 60 | 993.4593 | 0 | 199.9994 | 200.34
03.08.2022 12:58:05 | 01:08:00 | 4080 |  | 0 | 300.2 | 492.9393 | 0 | 0 | 0 | 0 | 0 | 0 | 0 | 300.18 | 300.18 | 800.3795 |  | 8.4313 | 297.4138 | 300 | 300 | 306 |  | 22.2066 | 60 | 4080 | 63.0991 | 60.0017 | -3.0974 | 60 | 993.4593 | 0 | 199.9994 | 200.34
03.08.2022 12:58:07 | 01:08:02 | 4082 |  | 0 | 300.2 | 492.9393 | 0 | 0 | 0 | 0 | 0 | 0 | 0 | 300.18 | 300.18 | 800.3795 |  | 8.4313 | 297.4138 | 300 | 300 | 310 |  | 22.2046 | 60 | 4082 | 63.0993 | 60.0015 | -3.0978 | 60 | 993.4593 | 0 | 199.9994 | 200.34
03.08.2022 12:58:09 | 01:08:04 | 4084 |  | 0 | 300.2 | 492.9393 | 0 | 0 | 0 | 0 | 0 | 0 | 0 | 300.18 | 300.18 | 800.3795 |  | 8.4311 | 300 | 300 | 300 | 312 |  | 22.2026 | 60 | 4084 | 63.0983 | 60.0015 | -3.0968 | 60 | 993.4593 | 0 | 199.9994 | 200.34
03.08.2022 12:58:11 | 01:08:06 | 4086 |  | 0 | 300.2 | 492.9393 | 0 | 0 | 0 | 0 | 0 | 0 | 0 | 300.18 | 300.18 | 800.3795 |  | 8.4315 | 300 | 300 | 300 | 311 |  | 22.2008 | 60 | 4086 | 63.0975 | 60.0015 | -3.096 | 60 | 993.4593 | 0 | 199.9994 | 200.34
03.08.2022 12:58:13 | 01:08:08 | 4088 |  | 0 | 300.2 | 492.9393 | 0 | 0 | 0 | 0 | 0 | 0 | 0 | 300.18 | 300.18 | 800.3795 |  | 8.4315 | 298.7069 | 300 | 300 | 312 |  | 22.1982 | 60 | 4088 | 63.0967 | 60.0013 | -3.0954 | 60 | 993.4593 | 0 | 199.9994 | 200.34
03.08.2022 12:58:15 | 01:08:10 | 4090 |  | 0 | 300.2 | 492.9393 | 0 | 0 | 0 | 0 | 0 | 0 | 0 | 300.18 | 300.18 | 800.3795 |  | 8.4315 | 297.4138 | 300 | 300 | 309 |  | 22.1968 | 60 | 4090 | 63.0967 | 60.0019 | -3.0948 | 60 | 993.4593 | 0 | 199.9994 | 200.34
03.08.2022 12:58:17 | 01:08:12 | 4092 |  | 0 | 300.2 | 492.9393 | 0 | 0 | 0 | 0 | 0 | 0 | 0 | 300.18 | 300.18 | 800.3795 |  | 8.4314 | 300 | 300 | 300 | 310 |  | 22.195 | 60 | 4092 | 63.0965 | 60.0021 | -3.0944 | 60 | 993.4593 | 0 | 199.9994 | 200.34
03.08.2022 12:58:19 | 01:08:14 | 4094 |  | 0 | 300.2 | 492.9393 | 0 | 0 | 0 | 0 | 0 | 0 | 0 | 300.18 | 300.18 | 800.3795 |  | 8.4315 | 298.7069 | 300 | 300 | 311 |  | 22.1927 | 60 | 4094 | 63.0959 | 60.0019 | -3.094 | 60 | 993.4593 | 0 | 199.9994 | 200.34
03.08.2022 12:58:21 | 01:08:16 | 4096 |  | 0 | 300.2 | 492.9393 | 0 | 0 | 0 | 0 | 0 | 0 | 0 | 300.18 | 300.18 | 800.3795 |  | 8.4312 | 300 | 300 | 300 | 308 |  | 22.1903 | 60 | 4096 | 63.0941 | 60.0023 | -3.0918 | 60 | 993.4593 | 0 | 199.9994 | 200.34
03.08.2022 12:58:23 | 01:08:18 | 4098 |  | 0 | 300.2 | 492.9393 | 0 | 0 | 0 | 0 | 0 | 0 | 0 | 300.18 | 300.18 | 800.3795 |  | 8.4315 | 300 | 300 | 300 | 308 |  | 22.1883 | 60 | 4098 | 63.0924 | 60.0019 | -3.0906 | 60 | 993.4593 | 0 | 199.9994 | 200.34
03.08.2022 12:58:25 | 01:08:20 | 4100 |  | 0 | 300.2 | 492.9393 | 0 | 0 | 0 | 0 | 0 | 0 | 0 | 300.18 | 300.18 | 800.3795 |  | 8.4313 | 300 | 300 | 300 | 313 |  | 22.1865 | 60 | 4100 | 63.0912 | 60.0017 | -3.0896 | 60 | 993.4593 | 0 | 199.9994 | 200.34
03.08.2022 12:58:27 | 01:08:22 | 4102 |  | 0 | 300.2 | 492.9393 | 0 | 0 | 0 | 0 | 0 | 0 | 0 | 300.18 | 300.18 | 800.3795 |  | 8.4314 | 298.7069 | 300 | 300 | 306 |  | 22.1843 | 60 | 4102 | 63.0908 | 60.0017 | -3.0892 | 60 | 993.4593 | 0 | 199.9994 | 200.34
03.08.2022 12:58:29 | 01:08:24 | 4104 |  | 0 | 300.2 | 492.9393 | 0 | 0 | 0 | 0 | 0 | 0 | 0 | 300.18 | 300.18 | 800.3795 |  | 8.4309 | 298.7069 | 300 | 300 | 307 |  | 22.1825 | 60 | 4104 | 63.0914 | 60.0019 | -3.0896 | 60 | 993.4593 | 0 | 199.9994 | 200.34
03.08.2022 12:58:31 | 01:08:26 | 4106 |  | 0 | 300.2 | 492.9393 | 0 | 0 | 0 | 0 | 0 | 0 | 0 | 300.18 | 300.18 | 800.3795 |  | 8.431 | 300 | 300 | 300 | 307 |  | 22.1807 | 60 | 4106 | 63.0916 | 60.0019 | -3.0898 | 60 | 993.4593 | 0 | 199.9994 | 200.34
03.08.2022 12:58:33 | 01:08:28 | 4108 |  | 0 | 300.2 | 492.9393 | 0 | 0 | 0 | 0 | 0 | 0 | 0 | 300.18 | 300.18 | 800.3795 |  | 8.4311 | 300 | 300 | 300 | 313 |  | 22.1791 | 60 | 4108 | 63.0918 | 60.0019 | -3.09 | 60 | 993.4593 | 0 | 199.9994 | 200.34
03.08.2022 12:58:35 | 01:08:30 | 4110 |  | 0 | 300.2 | 492.9393 | 0 | 0 | 0 | 0 | 0 | 0 | 0 | 300.18 | 300.18 | 800.3795 |  | 8.4312 | 300 | 300 | 300 | 312 |  | 22.1777 | 60 | 4110 | 63.0922 | 60.0019 | -3.0904 | 60 | 993.4593 | 0 | 199.9994 | 200.34
03.08.2022 12:58:37 | 01:08:32 | 4112 |  | 0 | 300.2 | 492.9393 | 0 | 0 | 0 | 0 | 0 | 0 | 0 | 300.18 | 300.18 | 800.3795 |  | 8.431 | 300 | 300 | 300 | 308 |  | 22.1757 | 60 | 4112 | 63.0924 | 60.0017 | -3.0908 | 60 | 993.4593 | 0 | 199.9994 | 200.34
03.08.2022 12:58:39 | 01:08:34 | 4114 |  | 0 | 300.2 | 492.9393 | 0 | 0 | 0 | 0 | 0 | 0 | 0 | 300.18 | 300.18 | 800.3795 |  | 8.4311 | 300 | 300 | 300 | 310 |  | 22.1731 | 60 | 4114 | 63.0916 | 60.0021 | -3.0896 | 60 | 993.4593 | 0 | 199.9994 | 200.34
03.08.2022 12:58:41 | 01:08:36 | 4116 |  | 0 | 300.2 | 492.9393 | 0 | 0 | 0 | 0 | 0 | 0 | 0 | 300.18 | 300.18 | 800.3795 |  | 8.4303 | 298.7069 | 300 | 300 | 309 |  | 22.1713 | 60 | 4116 | 63.09 | 60.0021 | -3.088 | 60 | 993.4593 | 0 | 199.9994 | 200.34
03.08.2022 12:58:43 | 01:08:38 | 4118 |  | 0 | 300.2 | 492.9393 | 0 | 0 | 0 | 0 | 0 | 0 | 0 | 300.18 | 300.18 | 800.3795 |  | 8.4312 | 301.2931 | 300 | 300 | 312 |  | 22.1695 | 60 | 4118 | 63.089 | 60.0021 | -3.087 | 60 | 993.4593 | 0 | 199.9994 | 200.34
03.08.2022 12:58:45 | 01:08:40 | 4120 |  | 0 | 300.2 | 492.9393 | 0 | 0 | 0 | 0 | 0 | 0 | 0 | 300.18 | 300.18 | 800.3795 |  | 8.4311 | 298.7069 | 300 | 300 | 307 |  | 22.1677 | 60 | 4120 | 63.089 | 60.0019 | -3.0872 | 60 | 993.4593 | 0 | 199.9994 | 200.34
03.08.2022 12:58:47 | 01:08:42 | 4122 |  | 0 | 300.2 | 492.9393 | 0 | 0 | 0 | 0 | 0 | 0 | 0 | 300.18 | 300.18 | 800.3795 |  | 8.4311 | 298.7069 | 300 | 300 | 309 |  | 22.1657 | 60 | 4122 | 63.0886 | 60.0023 | -3.0864 | 60 | 993.4593 | 0 | 199.9994 | 200.34
03.08.2022 12:58:49 | 01:08:44 | 4124 |  | 0 | 300.2 | 492.9393 | 0 | 0 | 0 | 0 | 0 | 0 | 0 | 300.18 | 300.18 | 800.3795 |  | 8.4307 | 298.7069 | 300 | 300 | 310 |  | 22.1641 | 60 | 4124 | 63.0882 | 60.0023 | -3.086 | 60 | 993.4593 | 0 | 199.9994 | 200.34
03.08.2022 12:58:51 | 01:08:46 | 4126 |  | 0 | 300.2 | 492.9393 | 0 | 0 | 0 | 0 | 0 | 0 | 0 | 300.18 | 300.18 | 800.3795 |  | 8.4306 | 298.7069 | 300 | 300 | 311 |  | 22.1621 | 60 | 4126 | 63.0866 | 60.0023 | -3.0844 | 60 | 993.4593 | 0 | 199.9994 | 200.34
03.08.2022 12:58:53 | 01:08:48 | 4128 |  | 0 | 300.2 | 492.9393 | 0 | 0 | 0 | 0 | 0 | 0 | 0 | 300.18 | 300.18 | 800.3795 |  | 8.4306 | 300 | 300 | 300 | 309 |  | 22.1596 | 60 | 4128 | 63.0846 | 60.0025 | -3.0821 | 60 | 993.4593 | 0 | 199.9994 | 200.34
03.08.2022 12:58:55 | 01:08:50 | 4130 |  | 0 | 300.2 | 492.9393 | 0 | 0 | 0 | 0 | 0 | 0 | 0 | 300.18 | 300.18 | 800.3795 |  | 8.4305 | 300 | 300 | 300 | 309 |  | 22.1564 | 60 | 4130 | 63.0852 | 60.0023 | -3.083 | 60 | 993.4593 | 0 | 199.9994 | 200.34
03.08.2022 12:58:57 | 01:08:52 | 4132 |  | 0 | 300.2 | 492.9393 | 0 | 0 | 0 | 0 | 0 | 0 | 0 | 300.18 | 300.18 | 800.3795 |  | 8.4307 | 300 | 300 | 300 | 311 |  | 22.1546 | 60 | 4132 | 63.0842 | 60.0017 | -3.0826 | 60 | 993.4593 | 0 | 199.9994 | 200.34
03.08.2022 12:58:59 | 01:08:54 | 4134 |  | 0 | 300.2 | 492.9393 | 0 | 0 | 0 | 0 | 0 | 0 | 0 | 300.18 | 300.18 | 800.3795 |  | 8.4309 | 300 | 300 | 300 | 307 |  | 22.1522 | 60 | 4134 | 63.084 | 60.0019 | -3.0821 | 60 | 993.4593 | 0 | 199.9994 | 200.34
03.08.2022 12:59:01 | 01:08:56 | 4136 |  | 0 | 300.2 | 492.9393 | 0 | 0 | 0 | 0 | 0 | 0 | 0 | 300.18 | 300.18 | 800.3795 |  | 8.4306 | 298.7069 | 300 | 300 | 308 |  | 22.1508 | 60 | 4136 | 63.084 | 60.0019 | -3.0821 | 60 | 993.4593 | 0 | 199.9994 | 200.34
03.08.2022 12:59:03 | 01:08:58 | 4138 |  | 0 | 300.2 | 492.9393 | 0 | 0 | 0 | 0 | 0 | 0 | 0 | 300.18 | 300.18 | 800.3795 |  | 8.431 | 300 | 300 | 300 | 309 |  | 22.1478 | 60 | 4138 | 63.085 | 60.0023 | -3.0828 | 60 | 993.4593 | 0 | 199.9994 | 200.34
03.08.2022 12:59:05 | 01:09:00 | 4140 |  | 0 | 300.2 | 492.9393 | 0 | 0 | 0 | 0 | 0 | 0 | 0 | 300.18 | 300.18 | 800.3795 |  | 8.4307 | 298.7069 | 300 | 300 | 309 |  | 22.1464 | 60 | 4140 | 63.0852 | 60.0023 | -3.083 | 60 | 993.4593 | 0 | 199.9994 | 200.34
03.08.2022 12:59:07 | 01:09:02 | 4142 |  | 0 | 300.2 | 492.9393 | 0 | 0 | 0 | 0 | 0 | 0 | 0 | 300.18 | 300.18 | 800.3795 |  | 8.4308 | 298.7069 | 300 | 300 | 311 |  | 22.1448 | 60 | 4142 | 63.0842 | 60.0021 | -3.0821 | 60 | 993.4593 | 0 | 199.9994 | 200.34
03.08.2022 12:59:09 | 01:09:04 | 4144 |  | 0 | 300.2 | 492.9393 | 0 | 0 | 0 | 0 | 0 | 0 | 0 | 300.18 | 300.18 | 800.3795 |  | 8.4306 | 297.4138 | 300 | 300 | 305 |  | 22.143 | 60 | 4144 | 63.084 | 60.0015 | -3.0826 | 60 | 993.4593 | 0 | 199.9994 | 200.34
03.08.2022 12:59:11 | 01:09:06 | 4146 |  | 0 | 300.2 | 492.9393 | 0 | 0 | 0 | 0 | 0 | 0 | 0 | 300.18 | 300.18 | 800.3795 |  | 8.4303 | 300 | 300 | 300 | 307 |  | 22.1406 | 60 | 4146 | 63.084 | 60.0017 | -3.0823 | 60 | 993.4593 | 0 | 199.9994 | 200.34
03.08.2022 12:59:13 | 01:09:08 | 4148 |  | 0 | 300.2 | 492.9393 | 0 | 0 | 0 | 0 | 0 | 0 | 0 | 300.18 | 300.18 | 800.3795 |  | 8.4304 | 298.7069 | 300 | 300 | 312 |  | 22.1388 | 60 | 4148 | 63.0854 | 60.0019 | -3.0836 | 60 | 993.4593 | 0 | 199.9994 | 200.34
03.08.2022 12:59:15 | 01:09:10 | 4150 |  | 0 | 300.2 | 492.9393 | 0 | 0 | 0 | 0 | 0 | 0 | 0 | 300.18 | 300.18 | 800.3795 |  | 8.4307 | 300 | 300 | 300 | 312 |  | 22.1372 | 60 | 4150 | 63.0856 | 60.0027 | -3.083 | 60 | 993.4593 | 0 | 199.9994 | 200.34
03.08.2022 12:59:17 | 01:09:12 | 4152 |  | 0 | 300.2 | 492.9393 | 0 | 0 | 0 | 0 | 0 | 0 | 0 | 300.18 | 300.18 | 800.3795 |  | 8.4303 | 300 | 300 | 300 | 309 |  | 22.1358 | 60 | 4152 | 63.0858 | 60.0019 | -3.084 | 60 | 993.4593 | 0 | 199.9994 | 200.34
03.08.2022 12:59:19 | 01:09:14 | 4154 |  | 0 | 300.2 | 492.9393 | 0 | 0 | 0 | 0 | 0 | 0 | 0 | 300.18 | 300.18 | 800.3795 |  | 8.4305 | 298.7069 | 300 | 300 | 308 |  | 22.1346 | 60 | 4154 | 63.0844 | 60.0017 | -3.0827 | 60 | 993.4593 | 0 | 199.9994 | 200.34
03.08.2022 12:59:21 | 01:09:16 | 4156 |  | 0 | 300.2 | 492.9393 | 0 | 0 | 0 | 0 | 0 | 0 | 0 | 300.18 | 300.18 | 800.3795 |  | 8.4305 | 298.7069 | 300 | 300 | 307 |  | 22.1334 | 60 | 4156 | 63.0838 | 60.0017 | -3.0821 | 60 | 993.4593 | 0 | 199.9994 | 200.34
03.08.2022 12:59:23 | 01:09:18 | 4158 |  | 0 | 300.2 | 492.9393 | 0 | 0 | 0 | 0 | 0 | 0 | 0 | 300.18 | 300.18 | 800.3795 |  | 8.4306 | 300 | 300 | 300 | 310 |  | 22.1316 | 60 | 4158 | 63.0842 | 60.0015 | -3.0828 | 60 | 993.4593 | 0 | 199.9994 | 200.34
03.08.2022 12:59:25 | 01:09:20 | 4160 |  | 0 | 300.2 | 492.9393 | 0 | 0 | 0 | 0 | 0 | 0 | 0 | 300.18 | 300.18 | 800.3795 |  | 8.4311 | 298.7069 | 300 | 300 | 308 |  | 22.1299 | 60 | 4160 | 63.0844 | 60.0013 | -3.0832 | 60 | 993.4593 | 0 | 199.9994 | 200.34
03.08.2022 12:59:27 | 01:09:22 | 4162 |  | 0 | 300.2 | 492.9393 | 0 | 0 | 0 | 0 | 0 | 0 | 0 | 300.18 | 300.18 | 800.3795 |  | 8.4304 | 298.7069 | 300 | 300 | 308 |  | 22.1279 | 60 | 4162 | 63.0848 | 60.0017 | -3.0831 | 60 | 993.4593 | 0 | 199.9994 | 200.34
03.08.2022 12:59:29 | 01:09:24 | 4164 |  | 0 | 300.2 | 492.9393 | 0 | 0 | 0 | 0 | 0 | 0 | 0 | 300.18 | 300.18 | 800.3795 |  | 8.4307 | 300 | 300 | 300 | 307 |  | 22.1257 | 60 | 4164 | 63.0862 | 60.0017 | -3.0846 | 60 | 993.4593 | 0 | 199.9994 | 200.34
03.08.2022 12:59:31 | 01:09:26 | 4166 |  | 0 | 300.2 | 492.9393 | 0 | 0 | 0 | 0 | 0 | 0 | 0 | 300.18 | 300.18 | 800.3795 |  | 8.4304 | 300 | 300 | 300 | 310 |  | 22.1243 | 60 | 4166 | 63.086 | 60.0013 | -3.0848 | 60 | 993.4593 | 0 | 199.9994 | 200.34
03.08.2022 12:59:33 | 01:09:28 | 4168 |  | 0 | 300.2 | 492.9393 | 0 | 0 | 0 | 0 | 0 | 0 | 0 | 300.18 | 300.18 | 800.3795 |  | 8.43 | 298.7069 | 300 | 300 | 307 |  | 22.1215 | 60 | 4168 | 63.0856 | 60.0015 | -3.0842 | 60 | 993.4593 | 0 | 199.9994 | 200.34
03.08.2022 12:59:35 | 01:09:30 | 4170 |  | 0 | 300.2 | 492.9393 | 0 | 0 | 0 | 0 | 0 | 0 | 0 | 300.18 | 300.18 | 800.3795 |  | 8.4306 | 300 | 300 | 300 | 306 |  | 22.1191 | 60 | 4170 | 63.0866 | 60.0017 | -3.085 | 60 | 993.4593 | 0 | 199.9994 | 200.34
03.08.2022 12:59:37 | 01:09:32 | 4172 |  | 0 | 300.2 | 492.9393 | 0 | 0 | 0 | 0 | 0 | 0 | 0 | 300.18 | 300.18 | 800.3795 |  | 8.4299 | 298.7069 | 300 | 300 | 314 |  | 22.1163 | 60 | 4172 | 63.0856 | 60.0015 | -3.0842 | 60 | 993.4593 | 0 | 199.9994 | 200.34
03.08.2022 12:59:39 | 01:09:34 | 4174 |  | 0 | 300.2 | 492.9393 | 0 | 0 | 0 | 0 | 0 | 0 | 0 | 300.18 | 300.18 | 800.3795 |  | 8.4296 | 298.7069 | 300 | 300 | 309 |  | 22.1147 | 60 | 4174 | 63.085 | 60.0021 | -3.083 | 60 | 993.4593 | 0 | 199.9994 | 200.34
03.08.2022 12:59:41 | 01:09:36 | 4176 |  | 0 | 300.2 | 492.9393 | 0 | 0 | 0 | 0 | 0 | 0 | 0 | 300.18 | 300.18 | 800.3795 |  | 8.4296 | 298.7069 | 300 | 300 | 310 |  | 22.1121 | 60 | 4176 | 63.085 | 60.0023 | -3.0828 | 60 | 993.4593 | 0 | 199.9994 | 200.34
03.08.2022 12:59:43 | 01:09:38 | 4178 |  | 0 | 300.2 | 492.9393 | 0 | 0 | 0 | 0 | 0 | 0 | 0 | 300.18 | 300.18 | 800.3795 |  | 8.4301 | 300 | 300 | 300 | 311 |  | 22.1095 | 60 | 4178 | 63.0834 | 60.0019 | -3.0815 | 60 | 993.4593 | 0 | 199.9994 | 200.34
03.08.2022 12:59:45 | 01:09:40 | 4180 |  | 0 | 300.2 | 492.9393 | 0 | 0 | 0 | 0 | 0 | 0 | 0 | 300.18 | 300.18 | 800.3795 |  | 8.4296 | 300 | 300 | 300 | 312 |  | 22.1077 | 60 | 4180 | 63.0822 | 60.0021 | -3.0801 | 60 | 993.4593 | 0 | 199.9994 | 200.34
03.08.2022 12:59:47 | 01:09:42 | 4182 |  | 0 | 300.2 | 492.9393 | 0 | 0 | 0 | 0 | 0 | 0 | 0 | 300.18 | 300.18 | 800.3795 |  | 8.4298 | 300 | 300 | 300 | 312 |  | 22.1061 | 60 | 4182 | 63.0816 | 60.0019 | -3.0797 | 60 | 993.4593 | 0 | 199.9994 | 200.34
03.08.2022 12:59:49 | 01:09:44 | 4184 |  | 0 | 300.2 | 492.9393 | 0 | 0 | 0 | 0 | 0 | 0 | 0 | 300.18 | 300.18 | 800.3795 |  | 8.4298 | 300 | 300 | 300 | 314 |  | 22.1043 | 60 | 4184 | 63.0802 | 60.0017 | -3.0785 | 60 | 993.4593 | 0 | 199.9994 | 200.34
03.08.2022 12:59:51 | 01:09:46 | 4186 |  | 0 | 300.2 | 492.9393 | 0 | 0 | 0 | 0 | 0 | 0 | 0 | 300.18 | 300.18 | 800.3795 |  | 8.4297 | 300 | 300 | 300 | 313 |  | 22.1033 | 60 | 4186 | 63.08 | 60.0017 | -3.0783 | 60 | 993.4593 | 0 | 199.9994 | 200.34
03.08.2022 12:59:53 | 01:09:48 | 4188 |  | 0 | 300.2 | 492.9393 | 0 | 0 | 0 | 0 | 0 | 0 | 0 | 300.18 | 300.18 | 800.3795 |  | 8.4298 | 298.7069 | 300 | 300 | 316 |  | 22.1007 | 60 | 4188 | 63.0804 | 60.0021 | -3.0783 | 60 | 993.4593 | 0 | 199.9994 | 200.34
03.08.2022 12:59:55 | 01:09:50 | 4190 |  | 0 | 300.2 | 492.9393 | 0 | 0 | 0 | 0 | 0 | 0 | 0 | 300.18 | 300.18 | 800.3795 |  | 8.4294 | 297.4138 | 300 | 300 | 310 |  | 22.0986 | 60 | 4190 | 63.0806 | 60.0017 | -3.0789 | 60 | 993.4593 | 0 | 199.9994 | 200.34
03.08.2022 12:59:57 | 01:09:52 | 4192 |  | 0 | 300.2 | 492.9393 | 0 | 0 | 0 | 0 | 0 | 0 | 0 | 300.18 | 300.18 | 800.3795 |  | 8.4293 | 298.7069 | 300 | 300 | 309 |  | 22.096 | 60 | 4192 | 63.0802 | 60.0017 | -3.0785 | 60 | 993.4593 | 0 | 199.9994 | 200.34
03.08.2022 12:59:59 | 01:09:54 | 4194 |  | 0 | 300.2 | 492.9393 | 0 | 0 | 0 | 0 | 0 | 0 | 0 | 300.18 | 300.18 | 800.3795 |  | 8.4295 | 298.7069 | 300 | 300 | 310 |  | 22.094 | 60 | 4194 | 63.0796 | 60.0013 | -3.0783 | 60 | 993.4593 | 0 | 199.9994 | 200.34
03.08.2022 13:00:01 | 01:09:56 | 4196 |  | 0 | 300.2 | 492.9393 | 0 | 0 | 0 | 0 | 0 | 0 | 0 | 300.18 | 300.18 | 800.3795 |  | 8.4298 | 300 | 300 | 300 | 309 |  | 22.092 | 60 | 4196 | 63.0792 | 60.0021 | -3.0771 | 60 | 993.4593 | 0 | 199.9994 | 200.34
03.08.2022 13:00:03 | 01:09:58 | 4198 |  | 0 | 300.2 | 492.9393 | 0 | 0 | 0 | 0 | 0 | 0 | 0 | 300.18 | 300.18 | 800.3795 |  | 8.4295 | 301.2931 | 300 | 300 | 311 |  | 22.0904 | 60 | 4198 | 63.0788 | 60.0021 | -3.0767 | 60 | 993.4593 | 0 | 199.9994 | 200.34
03.08.2022 13:00:05 | 01:10:00 | 4200 |  | 0 | 300.2 | 492.9393 | 0 | 0 | 0 | 0 | 0 | 0 | 0 | 300.18 | 300.18 | 800.3795 |  | 8.4301 | 301.2931 | 300 | 300 | 312 |  | 22.089 | 60 | 4200 | 63.0786 | 60.0019 | -3.0767 | 60 | 993.4593 | 0 | 199.9994 | 200.34
03.08.2022 13:00:07 | 01:10:02 | 4202 |  | 0 | 300.2 | 492.9393 | 0 | 0 | 0 | 0 | 0 | 0 | 0 | 300.18 | 300.18 | 800.3795 |  | 8.4292 | 298.7069 | 300 | 300 | 312 |  | 22.0872 | 60 | 4202 | 63.0774 | 60.0019 | -3.0755 | 60 | 993.4593 | 0 | 199.9994 | 200.34
03.08.2022 13:00:09 | 01:10:04 | 4204 |  | 0 | 300.2 | 492.9393 | 0 | 0 | 0 | 0 | 0 | 0 | 0 | 300.18 | 300.18 | 800.3795 |  | 8.4297 | 298.7069 | 300 | 300 | 308 |  | 22.086 | 60 | 4204 | 63.0774 | 60.0027 | -3.0747 | 60 | 993.4593 | 0 | 199.9994 | 200.34
03.08.2022 13:00:11 | 01:10:06 | 4206 |  | 0 | 300.2 | 492.9393 | 0 | 0 | 0 | 0 | 0 | 0 | 0 | 300.18 | 300.18 | 800.3795 |  | 8.4294 | 298.7069 | 300 | 300 | 308 |  | 22.086 | 60 | 4206 | 63.0774 | 60.0027 | -3.0747 | 60 | 993.4593 | 0 | 199.9994 | 200.34
03.08.2022 13:00:13 | 01:10:08 | 4208 |  | 0 | 300.2 | 492.9393 | 0 | 0 | 0 | 0 | 0 | 0 | 0 | 300.18 | 300.18 | 800.3795 |  | 8.4295 | 298.7069 | 300 | 300 | 313 |  | 22.0836 | 60 | 4208 | 63.0758 | 60.0017 | -3.0741 | 60 | 993.4593 | 0 | 199.9994 | 200.34
03.08.2022 13:00:15 | 01:10:10 | 4210 |  | 0 | 300.2 | 492.9393 | 0 | 0 | 0 | 0 | 0 | 0 | 0 | 300.18 | 300.18 | 800.3795 |  | 8.4296 | 298.7069 | 300 | 300 | 314 |  | 22.0822 | 60 | 4210 | 63.0748 | 60.0025 | -3.0723 | 60 | 993.4593 | 0 | 199.9994 | 200.34
03.08.2022 13:00:17 | 01:10:12 | 4212 |  | 0 | 300.2 | 492.9393 | 0 | 0 | 0 | 0 | 0 | 0 | 0 | 300.18 | 300.18 | 800.3795 |  | 8.4295 | 300 | 300 | 300 | 314 |  | 22.0804 | 60 | 4212 | 63.0754 | 60.0019 | -3.0735 | 60 | 993.4593 | 0 | 199.9994 | 200.34
03.08.2022 13:00:19 | 01:10:14 | 4214 |  | 0 | 300.2 | 492.9393 | 0 | 0 | 0 | 0 | 0 | 0 | 0 | 300.18 | 300.18 | 800.3795 |  | 8.4296 | 298.7069 | 300 | 300 | 315 |  | 22.078 | 60 | 4214 | 63.0744 | 60.0017 | -3.0727 | 60 | 993.4593 | 0 | 199.9994 | 200.34
03.08.2022 13:00:21 | 01:10:16 | 4216 |  | 0 | 300.2 | 492.9393 | 0 | 0 | 0 | 0 | 0 | 0 | 0 | 300.18 | 300.18 | 800.3795 |  | 8.4297 | 298.7069 | 300 | 300 | 315 |  | 22.078 | 60 | 4216 | 63.0744 | 60.0017 | -3.0727 | 60 | 993.4593 | 0 | 199.9994 | 200.34
03.08.2022 13:00:23 | 01:10:18 | 4218 |  | 0 | 300.2 | 492.9393 | 0 | 0 | 0 | 0 | 0 | 0 | 0 | 300.18 | 300.18 | 800.3795 |  | 8.4295 | 298.7069 | 300 | 300 | 312 |  | 22.0766 | 60 | 4218 | 63.0748 | 60.0019 | -3.0729 | 60 | 993.4593 | 0 | 199.9994 | 200.34
03.08.2022 13:00:25 | 01:10:20 | 4220 |  | 0 | 300.2 | 492.9393 | 0 | 0 | 0 | 0 | 0 | 0 | 0 | 300.18 | 300.18 | 800.3795 |  | 8.4294 | 300 | 300 | 300 | 313 |  | 22.075 | 60 | 4220 | 63.0754 | 60.0013 | -3.0741 | 60 | 993.4593 | 0 | 199.9994 | 200.34
03.08.2022 13:00:27 | 01:10:22 | 4222 |  | 0 | 300.2 | 492.9393 | 0 | 0 | 0 | 0 | 0 | 0 | 0 | 300.18 | 300.18 | 800.3795 |  | 8.4292 | 300 | 300 | 300 | 311 |  | 22.0726 | 60 | 4222 | 63.0758 | 60.0011 | -3.0747 | 60 | 993.4593 | 0 | 199.9994 | 200.34
03.08.2022 13:00:29 | 01:10:24 | 4224 |  | 0 | 300.2 | 492.9393 | 0 | 0 | 0 | 0 | 0 | 0 | 0 | 300.18 | 300.18 | 800.3795 |  | 8.4294 | 300 | 300 | 300 | 312 |  | 22.071 | 60 | 4224 | 63.0776 | 60.0009 | -3.0767 | 60 | 993.4593 | 0 | 199.9994 | 200.34
03.08.2022 13:00:31 | 01:10:26 | 4226 |  | 0 | 300.2 | 492.9393 | 0 | 0 | 0 | 0 | 0 | 0 | 0 | 300.18 | 300.18 | 800.3795 |  | 8.4292 | 300 | 300 | 300 | 315 |  | 22.0683 | 60 | 4226 | 63.0798 | 60.0007 | -3.0791 | 60 | 993.4593 | 0 | 199.9994 | 200.34
03.08.2022 13:00:33 | 01:10:28 | 4228 |  | 0 | 300.2 | 492.9393 | 0 | 0 | 0 | 0 | 0 | 0 | 0 | 300.18 | 300.18 | 800.3795 |  | 8.4291 | 297.4138 | 300 | 300 | 312 |  | 22.0653 | 60 | 4228 | 63.0816 | 60.0007 | -3.0809 | 60 | 993.4593 | 0 | 199.9994 | 200.34
03.08.2022 13:00:35 | 01:10:30 | 4230 |  | 0 | 300.2 | 492.9393 | 0 | 0 | 0 | 0 | 0 | 0 | 0 | 300.18 | 300.18 | 800.3795 |  | 8.4287 | 301.2931 | 300 | 300 | 310 |  | 22.0637 | 60 | 4230 | 63.0844 | 60.0003 | -3.0842 | 60 | 993.4593 | 0 | 199.9994 | 200.34
03.08.2022 13:00:37 | 01:10:32 | 4232 |  | 0 | 300.2 | 492.9393 | 0 | 0 | 0 | 0 | 0 | 0 | 0 | 300.18 | 300.18 | 800.3795 |  | 8.4292 | 300 | 300 | 300 | 308 |  | 22.0613 | 60 | 4232 | 63.086 | 60.0007 | -3.0854 | 60 | 993.4593 | 0 | 199.9994 | 200.34
03.08.2022 13:00:39 | 01:10:34 | 4234 |  | 0 | 300.2 | 492.9393 | 0 | 0 | 0 | 0 | 0 | 0 | 0 | 300.18 | 300.18 | 800.3795 |  | 8.4287 | 300 | 300 | 300 | 313 |  | 22.0597 | 60 | 4234 | 63.0872 | 60.0007 | -3.0866 | 60 | 993.4593 | 0 | 199.9994 | 200.34
03.08.2022 13:00:41 | 01:10:36 | 4236 |  | 0 | 300.2 | 492.9393 | 0 | 0 | 0 | 0 | 0 | 0 | 0 | 300.18 | 300.18 | 800.3795 |  | 8.4286 | 298.7069 | 300 | 300 | 311 |  | 22.0577 | 60 | 4236 | 63.0882 | 60.0003 | -3.088 | 60 | 993.4593 | 0 | 199.9994 | 200.34
03.08.2022 13:00:43 | 01:10:38 | 4238 |  | 0 | 300.2 | 492.9393 | 0 | 0 | 0 | 0 | 0 | 0 | 0 | 300.18 | 300.18 | 800.3795 |  | 8.429 | 298.7069 | 300 | 300 | 306 |  | 22.0553 | 60 | 4238 | 63.0886 | 60.0005 | -3.0882 | 60 | 993.4593 | 0 | 199.9994 | 200.34
03.08.2022 13:00:45 | 01:10:40 | 4240 |  | 0 | 300.2 | 492.9393 | 0 | 0 | 0 | 0 | 0 | 0 | 0 | 300.18 | 300.18 | 800.3795 |  | 8.4286 | 300 | 300 | 300 | 311 |  | 22.0545 | 60 | 4240 | 63.089 | 60.0009 | -3.0882 | 60 | 993.4593 | 0 | 199.9994 | 200.34
03.08.2022 13:00:47 | 01:10:42 | 4242 |  | 0 | 300.2 | 492.9393 | 0 | 0 | 0 | 0 | 0 | 0 | 0 | 300.18 | 300.18 | 800.3795 |  | 8.4291 | 297.4138 | 300 | 300 | 310 |  | 22.0523 | 60 | 4242 | 63.0898 | 60.0007 | -3.0892 | 60 | 993.4593 | 0 | 199.9994 | 200.34
03.08.2022 13:00:49 | 01:10:44 | 4244 |  | 0 | 300.2 | 492.9393 | 0 | 0 | 0 | 0 | 0 | 0 | 0 | 300.18 | 300.18 | 800.3795 |  | 8.4291 | 298.7069 | 300 | 300 | 309 |  | 22.0503 | 60 | 4244 | 63.0896 | 60.0007 | -3.089 | 60 | 993.4593 | 0 | 199.9994 | 200.34
03.08.2022 13:00:51 | 01:10:46 | 4246 |  | 0 | 300.2 | 492.9393 | 0 | 0 | 0 | 0 | 0 | 0 | 0 | 300.18 | 300.18 | 800.3795 |  | 8.4288 | 300 | 300 | 300 | 308 |  | 22.0481 | 60 | 4246 | 63.0886 | 60.0007 | -3.088 | 60 | 993.4593 | 0 | 199.9994 | 200.34
03.08.2022 13:00:53 | 01:10:48 | 4248 |  | 0 | 300.2 | 492.9393 | 0 | 0 | 0 | 0 | 0 | 0 | 0 | 300.18 | 300.18 | 800.3795 |  | 8.429 | 300 | 300 | 300 | 311 |  | 22.0471 | 60 | 4248 | 63.0882 | 60.0009 | -3.0874 | 60 | 993.4593 | 0 | 199.9994 | 200.34
03.08.2022 13:00:55 | 01:10:50 | 4250 |  | 0 | 300.2 | 492.9393 | 0 | 0 | 0 | 0 | 0 | 0 | 0 | 300.18 | 300.18 | 800.3795 |  | 8.4292 | 300 | 300 | 300 | 312 |  | 22.0455 | 60 | 4250 | 63.0876 | 60.0011 | -3.0866 | 60 | 993.4593 | 0 | 199.9994 | 200.34
03.08.2022 13:00:57 | 01:10:52 | 4252 |  | 0 | 300.2 | 492.9393 | 0 | 0 | 0 | 0 | 0 | 0 | 0 | 300.18 | 300.18 | 800.3795 |  | 8.4291 | 298.7069 | 300 | 300 | 308 |  | 22.0443 | 60 | 4252 | 63.0862 | 60.0015 | -3.0848 | 60 | 993.4593 | 0 | 199.9994 | 200.34
03.08.2022 13:00:59 | 01:10:54 | 4254 |  | 0 | 300.2 | 492.9393 | 0 | 0 | 0 | 0 | 0 | 0 | 0 | 300.18 | 300.18 | 800.3795 |  | 8.429 | 298.7069 | 300 | 300 | 309 |  | 22.0429 | 60 | 4254 | 63.085 | 60.0009 | -3.0842 | 60 | 993.4593 | 0 | 199.9994 | 200.34
03.08.2022 13:01:01 | 01:10:56 | 4256 |  | 0 | 300.2 | 492.9393 | 0 | 0 | 0 | 0 | 0 | 0 | 0 | 300.18 | 300.18 | 800.3795 |  | 8.429 | 300 | 300 | 300 | 307 |  | 22.0417 | 60 | 4256 | 63.0836 | 60.0011 | -3.0826 | 60 | 993.4593 | 0 | 199.9994 | 200.34
03.08.2022 13:01:03 | 01:10:58 | 4258 |  | 0 | 300.2 | 492.9393 | 0 | 0 | 0 | 0 | 0 | 0 | 0 | 300.18 | 300.18 | 800.3795 |  | 8.4287 | 301.2931 | 300 | 300 | 313 |  | 22.0407 | 60 | 4258 | 63.082 | 60.0013 | -3.0807 | 60 | 993.4593 | 0 | 199.9994 | 200.34
03.08.2022 13:01:05 | 01:11:00 | 4260 |  | 0 | 300.2 | 492.9393 | 0 | 0 | 0 | 0 | 0 | 0 | 0 | 300.18 | 300.18 | 800.3795 |  | 8.429 | 298.7069 | 300 | 300 | 310 |  | 22.0391 | 60 | 4260 | 63.0816 | 60.0011 | -3.0805 | 60 | 993.4593 | 0 | 199.9994 | 200.34
03.08.2022 13:01:07 | 01:11:02 | 4262 |  | 0 | 300.2 | 492.9393 | 0 | 0 | 0 | 0 | 0 | 0 | 0 | 300.18 | 300.18 | 800.3795 |  | 8.4286 | 298.7069 | 300 | 300 | 310 |  | 22.0372 | 60 | 4262 | 63.081 | 60.0013 | -3.0797 | 60 | 993.4593 | 0 | 199.9994 | 200.34
03.08.2022 13:01:09 | 01:11:04 | 4264 |  | 0 | 300.2 | 492.9393 | 0 | 0 | 0 | 0 | 0 | 0 | 0 | 300.18 | 300.18 | 800.3795 |  | 8.4284 | 300 | 300 | 300 | 309 |  | 22.036 | 60 | 4264 | 63.0802 | 60.0017 | -3.0785 | 60 | 993.4593 | 0 | 199.9994 | 200.34
03.08.2022 13:01:11 | 01:11:06 | 4266 |  | 0 | 300.2 | 492.9393 | 0 | 0 | 0 | 0 | 0 | 0 | 0 | 300.18 | 300.18 | 800.3795 |  | 8.4287 | 298.7069 | 300 | 300 | 307 |  | 22.0338 | 60 | 4266 | 63.0796 | 60.0015 | -3.0781 | 60 | 993.4593 | 0 | 199.9994 | 200.34
03.08.2022 13:01:13 | 01:11:08 | 4268 |  | 0 | 300.2 | 492.9393 | 0 | 0 | 0 | 0 | 0 | 0 | 0 | 300.18 | 300.18 | 800.3795 |  | 8.4286 | 297.4138 | 300 | 300 | 311 |  | 22.0316 | 60 | 4268 | 63.078 | 60.0019 | -3.0761 | 60 | 993.4593 | 0 | 199.9994 | 200.34
03.08.2022 13:01:15 | 01:11:10 | 4270 |  | 0 | 300.2 | 492.9393 | 0 | 0 | 0 | 0 | 0 | 0 | 0 | 300.18 | 300.18 | 800.3795 |  | 8.4283 | 298.7069 | 300 | 300 | 307 |  | 22.0298 | 60 | 4270 | 63.0772 | 60.0019 | -3.0753 | 60 | 993.4593 | 0 | 199.9994 | 200.34
03.08.2022 13:01:17 | 01:11:12 | 4272 |  | 0 | 300.2 | 492.9393 | 0 | 0 | 0 | 0 | 0 | 0 | 0 | 300.18 | 300.18 | 800.3795 |  | 8.4283 | 298.7069 | 300 | 300 | 310 |  | 22.0276 | 60 | 4272 | 63.076 | 60.0021 | -3.0739 | 60 | 993.4593 | 0 | 199.9994 | 200.34
03.08.2022 13:01:19 | 01:11:14 | 4274 |  | 0 | 300.2 | 492.9393 | 0 | 0 | 0 | 0 | 0 | 0 | 0 | 300.18 | 300.18 | 800.3795 |  | 8.4287 | 301.2931 | 300 | 300 | 310 |  | 22.0262 | 60 | 4274 | 63.075 | 60.0015 | -3.0735 | 60 | 993.4593 | 0 | 199.9994 | 200.34
03.08.2022 13:01:21 | 01:11:16 | 4276 |  | 0 | 300.2 | 492.9393 | 0 | 0 | 0 | 0 | 0 | 0 | 0 | 300.18 | 300.18 | 800.3795 |  | 8.4283 | 301.2931 | 300 | 300 | 310 |  | 22.024 | 60 | 4276 | 63.0742 | 60.0013 | -3.0729 | 60 | 993.4593 | 0 | 199.9994 | 200.34
03.08.2022 13:01:23 | 01:11:18 | 4278 |  | 0 | 300.2 | 492.9393 | 0 | 0 | 0 | 0 | 0 | 0 | 0 | 300.18 | 300.18 | 800.3795 |  | 8.4283 | 300 | 300 | 300 | 307 |  | 22.022 | 60 | 4278 | 63.074 | 60.0013 | -3.0727 | 60 | 993.4593 | 0 | 199.9994 | 200.34
03.08.2022 13:01:25 | 01:11:20 | 4280 |  | 0 | 300.2 | 492.9393 | 0 | 0 | 0 | 0 | 0 | 0 | 0 | 300.18 | 300.18 | 800.3795 |  | 8.4284 | 300 | 300 | 300 | 310 |  | 22.0194 | 60 | 4280 | 63.0754 | 60.0017 | -3.0737 | 60 | 993.4593 | 0 | 199.9994 | 200.34
03.08.2022 13:01:27 | 01:11:22 | 4282 |  | 0 | 300.2 | 492.9393 | 0 | 0 | 0 | 0 | 0 | 0 | 0 | 300.18 | 300.18 | 800.3795 |  | 8.4284 | 300 | 300 | 300 | 309 |  | 22.0166 | 60 | 4282 | 63.0758 | 60.0021 | -3.0737 | 60 | 993.4593 | 0 | 199.9994 | 200.34
03.08.2022 13:01:29 | 01:11:24 | 4284 |  | 0 | 300.2 | 492.9393 | 0 | 0 | 0 | 0 | 0 | 0 | 0 | 300.18 | 300.18 | 800.3795 |  | 8.4279 | 298.7069 | 300 | 300 | 310 |  | 22.0146 | 60 | 4284 | 63.0754 | 60.0015 | -3.0739 | 60 | 993.4593 | 0 | 199.9994 | 200.34
03.08.2022 13:01:31 | 01:11:26 | 4286 |  | 0 | 300.2 | 492.9393 | 0 | 0 | 0 | 0 | 0 | 0 | 0 | 300.18 | 300.18 | 800.3795 |  | 8.4282 | 298.7069 | 300 | 300 | 307 |  | 22.0122 | 60 | 4286 | 63.0744 | 60.0013 | -3.0731 | 60 | 993.4593 | 0 | 199.9994 | 200.34
03.08.2022 13:01:33 | 01:11:28 | 4288 |  | 0 | 300.2 | 492.9393 | 0 | 0 | 0 | 0 | 0 | 0 | 0 | 300.18 | 300.18 | 800.3795 |  | 8.4279 | 300 | 300 | 300 | 311 |  | 22.0094 | 60 | 4288 | 63.0744 | 60.0017 | -3.0727 | 60 | 993.4593 | 0 | 199.9994 | 200.34
03.08.2022 13:01:35 | 01:11:30 | 4290 |  | 0 | 300.2 | 492.9393 | 0 | 0 | 0 | 0 | 0 | 0 | 0 | 300.18 | 300.18 | 800.3795 |  | 8.4278 | 298.7069 | 300 | 300 | 307 |  | 22.0078 | 60 | 4290 | 63.075 | 60.0017 | -3.0733 | 60 | 993.4593 | 0 | 199.9994 | 200.34
03.08.2022 13:01:37 | 01:11:32 | 4292 |  | 0 | 300.2 | 492.9393 | 0 | 0 | 0 | 0 | 0 | 0 | 0 | 300.18 | 300.18 | 800.3795 |  | 8.4279 | 300 | 300 | 300 | 315 |  | 22.0057 | 60 | 4292 | 63.074 | 60.0017 | -3.0723 | 60 | 993.4593 | 0 | 199.9994 | 200.34
03.08.2022 13:01:39 | 01:11:34 | 4294 |  | 0 | 300.2 | 492.9393 | 0 | 0 | 0 | 0 | 0 | 0 | 0 | 300.18 | 300.18 | 800.3795 |  | 8.4281 | 300 | 300 | 300 | 315 |  | 22.0031 | 60 | 4294 | 63.0724 | 60.0017 | -3.0707 | 60 | 993.4593 | 0 | 199.9994 | 200.34
03.08.2022 13:01:41 | 01:11:36 | 4296 |  | 0 | 300.2 | 492.9393 | 0 | 0 | 0 | 0 | 0 | 0 | 0 | 300.18 | 300.18 | 800.3795 |  | 8.428 | 300 | 300 | 300 | 314 |  | 22.0021 | 60 | 4296 | 63.0718 | 60.0021 | -3.0697 | 60 | 993.4593 | 0 | 199.9994 | 200.34
03.08.2022 13:01:43 | 01:11:38 | 4298 |  | 0 | 300.2 | 492.9393 | 0 | 0 | 0 | 0 | 0 | 0 | 0 | 300.18 | 300.18 | 800.3795 |  | 8.4281 | 300 | 300 | 300 | 311 |  | 22.0007 | 60 | 4298 | 63.0714 | 60.0019 | -3.0695 | 60 | 993.4593 | 0 | 199.9994 | 200.34
03.08.2022 13:01:45 | 01:11:40 | 4300 |  | 0 | 300.2 | 492.9393 | 0 | 0 | 0 | 0 | 0 | 0 | 0 | 300.18 | 300.18 | 800.3795 |  | 8.4278 | 300 | 300 | 300 | 313 |  | 21.9995 | 60 | 4300 | 63.0706 | 60.0017 | -3.0689 | 60 | 993.4593 | 0 | 199.9994 | 200.34
03.08.2022 13:01:47 | 01:11:42 | 4302 |  | 0 | 300.2 | 492.9393 | 0 | 0 | 0 | 0 | 0 | 0 | 0 | 300.18 | 300.18 | 800.3795 |  | 8.4277 | 300 | 300 | 300 | 318 |  | 21.9973 | 60 | 4302 | 63.0706 | 60.0021 | -3.0685 | 60 | 993.4593 | 0 | 199.9994 | 200.34
03.08.2022 13:01:49 | 01:11:44 | 4304 |  | 0 | 300.2 | 492.9393 | 0 | 0 | 0 | 0 | 0 | 0 | 0 | 300.18 | 300.18 | 800.3795 |  | 8.4276 | 297.4138 | 300 | 300 | 314 |  | 21.9955 | 60 | 4304 | 63.0702 | 60.0019 | -3.0683 | 60 | 993.4593 | 0 | 199.9994 | 200.34
03.08.2022 13:01:51 | 01:11:46 | 4306 |  | 0 | 300.2 | 492.9393 | 0 | 0 | 0 | 0 | 0 | 0 | 0 | 300.18 | 300.18 | 800.3795 |  | 8.428 | 300 | 300 | 300 | 308 |  | 21.9945 | 60 | 4306 | 63.069 | 60.0021 | -3.0669 | 60 | 993.4593 | 0 | 199.9994 | 200.34
03.08.2022 13:01:53 | 01:11:48 | 4308 |  | 0 | 300.2 | 492.9393 | 0 | 0 | 0 | 0 | 0 | 0 | 0 | 300.18 | 300.18 | 800.3795 |  | 8.4282 | 300 | 300 | 300 | 309 |  | 21.9929 | 60 | 4308 | 63.0678 | 60.0025 | -3.0653 | 60 | 993.4593 | 0 | 199.9994 | 200.34
03.08.2022 13:01:55 | 01:11:50 | 4310 |  | 0 | 300.2 | 492.9393 | 0 | 0 | 0 | 0 | 0 | 0 | 0 | 300.18 | 300.18 | 800.3795 |  | 8.4281 | 298.7069 | 300 | 300 | 309 |  | 21.9921 | 60 | 4310 | 63.0666 | 60.0023 | -3.0643 | 60 | 993.4593 | 0 | 199.9994 | 200.34
03.08.2022 13:01:57 | 01:11:52 | 4312 |  | 0 | 300.2 | 492.9393 | 0 | 0 | 0 | 0 | 0 | 0 | 0 | 300.18 | 300.18 | 800.3795 |  | 8.4279 | 300 | 300 | 300 | 311 |  | 21.9903 | 60 | 4312 | 63.0656 | 60.0019 | -3.0637 | 60 | 993.4593 | 0 | 199.9994 | 200.34
03.08.2022 13:01:59 | 01:11:54 | 4314 |  | 0 | 300.2 | 492.9393 | 0 | 0 | 0 | 0 | 0 | 0 | 0 | 300.18 | 300.18 | 800.3795 |  | 8.4279 | 300 | 300 | 300 | 310 |  | 21.9889 | 60 | 4314 | 63.0646 | 60.0019 | -3.0627 | 60 | 993.4593 | 0 | 199.9994 | 200.34
03.08.2022 13:02:01 | 01:11:56 | 4316 |  | 0 | 300.2 | 492.9393 | 0 | 0 | 0 | 0 | 0 | 0 | 0 | 300.18 | 300.18 | 800.3795 |  | 8.4279 | 298.7069 | 300 | 300 | 312 |  | 21.9879 | 60 | 4316 | 63.065 | 60.0023 | -3.0627 | 60 | 993.4593 | 0 | 199.9994 | 200.34
03.08.2022 13:02:03 | 01:11:58 | 4318 |  | 0 | 300.2 | 492.9393 | 0 | 0 | 0 | 0 | 0 | 0 | 0 | 300.18 | 300.18 | 800.3795 |  | 8.428 | 301.2931 | 300 | 300 | 310 |  | 21.9857 | 60 | 4318 | 63.065 | 60.0025 | -3.0625 | 60 | 993.4593 | 0 | 199.9994 | 200.34
03.08.2022 13:02:05 | 01:12:00 | 4320 |  | 0 | 300.2 | 492.9393 | 0 | 0 | 0 | 0 | 0 | 0 | 0 | 300.18 | 300.18 | 800.3795 |  | 8.4274 | 300 | 300 | 300 | 318 |  | 21.9843 | 60 | 4320 | 63.0644 | 60.0025 | -3.0619 | 60 | 993.4593 | 0 | 199.9994 | 200.34
03.08.2022 13:02:07 | 01:12:02 | 4322 |  | 0 | 300.2 | 492.9393 | 0 | 0 | 0 | 0 | 0 | 0 | 0 | 300.18 | 300.18 | 800.3795 |  | 8.4276 | 297.4138 | 300 | 300 | 314 |  | 21.9825 | 60 | 4322 | 63.0626 | 60.0031 | -3.0595 | 60 | 993.4593 | 0 | 199.9994 | 200.34
03.08.2022 13:02:09 | 01:12:04 | 4324 |  | 0 | 300.2 | 492.9393 | 0 | 0 | 0 | 0 | 0 | 0 | 0 | 300.18 | 300.18 | 800.3795 |  | 8.4273 | 298.7069 | 300 | 300 | 312 |  | 21.9803 | 60 | 4324 | 63.0613 | 60.0027 | -3.0587 | 60 | 993.4593 | 0 | 199.9994 | 200.34
03.08.2022 13:02:11 | 01:12:06 | 4326 |  | 0 | 300.2 | 492.9393 | 0 | 0 | 0 | 0 | 0 | 0 | 0 | 300.18 | 300.18 | 800.3795 |  | 8.427 | 298.7069 | 300 | 300 | 312 |  | 21.9779 | 60 | 4326 | 63.0593 | 60.0027 | -3.0567 | 60 | 993.4593 | 0 | 199.9994 | 200.34
03.08.2022 13:02:13 | 01:12:08 | 4328 |  | 0 | 300.2 | 492.9393 | 0 | 0 | 0 | 0 | 0 | 0 | 0 | 300.18 | 300.18 | 800.3795 |  | 8.427 | 298.7069 | 300 | 300 | 313 |  | 21.9759 | 60 | 4328 | 63.0589 | 60.0021 | -3.0569 | 60 | 993.4593 | 0 | 199.9994 | 200.34
03.08.2022 13:02:15 | 01:12:10 | 4330 |  | 0 | 300.2 | 492.9393 | 0 | 0 | 0 | 0 | 0 | 0 | 0 | 300.18 | 300.18 | 800.3795 |  | 8.4275 | 300 | 300 | 300 | 313 |  | 21.974 | 60 | 4330 | 63.0583 | 60.0021 | -3.0563 | 60 | 993.4593 | 0 | 199.9994 | 200.34
03.08.2022 13:02:17 | 01:12:12 | 4332 |  | 0 | 300.2 | 492.9393 | 0 | 0 | 0 | 0 | 0 | 0 | 0 | 300.18 | 300.18 | 800.3795 |  | 8.4276 | 302.5862 | 300 | 300 | 313 |  | 21.9716 | 60 | 4332 | 63.0585 | 60.0021 | -3.0565 | 60 | 993.4593 | 0 | 199.9994 | 200.34
03.08.2022 13:02:19 | 01:12:14 | 4334 |  | 0 | 300.2 | 492.9393 | 0 | 0 | 0 | 0 | 0 | 0 | 0 | 300.18 | 300.18 | 800.3795 |  | 8.4275 | 294.8276 | 300 | 300 | 313 |  | 21.9698 | 60 | 4334 | 63.0593 | 60.0027 | -3.0567 | 60 | 993.4593 | 0 | 199.9994 | 200.34
03.08.2022 13:02:21 | 01:12:16 | 4336 |  | 0 | 300.2 | 492.9393 | 0 | 0 | 0 | 0 | 0 | 0 | 0 | 300.18 | 300.18 | 800.3795 |  | 8.4278 | 300 | 300 | 300 | 308 |  | 21.9688 | 60 | 4336 | 63.0595 | 60.0019 | -3.0577 | 60 | 993.4593 | 0 | 199.9994 | 200.34
03.08.2022 13:02:23 | 01:12:18 | 4338 |  | 0 | 300.2 | 492.9393 | 0 | 0 | 0 | 0 | 0 | 0 | 0 | 300.18 | 300.18 | 800.3795 |  | 8.4278 | 298.7069 | 300 | 300 | 307 |  | 21.9672 | 60 | 4338 | 63.0593 | 60.0025 | -3.0569 | 60 | 993.4593 | 0 | 199.9994 | 200.34
03.08.2022 13:02:25 | 01:12:20 | 4340 |  | 0 | 300.2 | 492.9393 | 0 | 0 | 0 | 0 | 0 | 0 | 0 | 300.18 | 300.18 | 800.3795 |  | 8.4276 | 298.7069 | 300 | 300 | 305 |  | 21.9658 | 60 | 4340 | 63.0599 | 60.0023 | -3.0577 | 60 | 993.4593 | 0 | 199.9994 | 200.34
03.08.2022 13:02:27 | 01:12:22 | 4342 |  | 0 | 300.2 | 492.9393 | 0 | 0 | 0 | 0 | 0 | 0 | 0 | 300.18 | 300.18 | 800.3795 |  | 8.4276 | 302.5862 | 300 | 300 | 308 |  | 21.9646 | 60 | 4342 | 63.0595 | 60.0025 | -3.0571 | 60 | 993.4593 | 0 | 199.9994 | 200.34
03.08.2022 13:02:29 | 01:12:24 | 4344 |  | 0 | 300.2 | 492.9393 | 0 | 0 | 0 | 0 | 0 | 0 | 0 | 300.18 | 300.18 | 800.3795 |  | 8.4277 | 298.7069 | 300 | 300 | 312 |  | 21.9636 | 60 | 4344 | 63.0583 | 60.0023 | -3.0561 | 60 | 993.4593 | 0 | 199.9994 | 200.34
03.08.2022 13:02:31 | 01:12:26 | 4346 |  | 0 | 300.2 | 492.9393 | 0 | 0 | 0 | 0 | 0 | 0 | 0 | 300.18 | 300.18 | 800.3795 |  | 8.4274 | 298.7069 | 300 | 300 | 311 |  | 21.9622 | 60 | 4346 | 63.0585 | 60.0025 | -3.0561 | 60 | 993.4593 | 0 | 199.9994 | 200.34
03.08.2022 13:02:33 | 01:12:28 | 4348 |  | 0 | 300.2 | 492.9393 | 0 | 0 | 0 | 0 | 0 | 0 | 0 | 300.18 | 300.18 | 800.3795 |  | 8.4275 | 300 | 300 | 300 | 313 |  | 21.9612 | 60 | 4348 | 63.0581 | 60.0027 | -3.0555 | 60 | 993.4593 | 0 | 199.9994 | 200.34
03.08.2022 13:02:35 | 01:12:30 | 4350 |  | 0 | 300.2 | 492.9393 | 0 | 0 | 0 | 0 | 0 | 0 | 0 | 300.18 | 300.18 | 800.3795 |  | 8.4275 | 298.7069 | 300 | 300 | 309 |  | 21.9592 | 60 | 4350 | 63.0585 | 60.0023 | -3.0563 | 60 | 993.4593 | 0 | 199.9994 | 200.34
03.08.2022 13:02:37 | 01:12:32 | 4352 |  | 0 | 300.2 | 492.9393 | 0 | 0 | 0 | 0 | 0 | 0 | 0 | 300.18 | 300.18 | 800.3795 |  | 8.4278 | 297.4138 | 300 | 300 | 314 |  | 21.9584 | 60 | 4352 | 63.0567 | 60.0023 | -3.0545 | 60 | 993.4593 | 0 | 199.9994 | 200.34
03.08.2022 13:02:39 | 01:12:34 | 4354 |  | 0 | 300.2 | 492.9393 | 0 | 0 | 0 | 0 | 0 | 0 | 0 | 300.18 | 300.18 | 800.3795 |  | 8.4276 | 298.7069 | 300 | 300 | 308 |  | 21.9572 | 60 | 4354 | 63.0567 | 60.0021 | -3.0547 | 60 | 993.4593 | 0 | 199.9994 | 200.34
03.08.2022 13:02:41 | 01:12:36 | 4356 |  | 0 | 300.2 | 492.9393 | 0 | 0 | 0 | 0 | 0 | 0 | 0 | 300.18 | 300.18 | 800.3795 |  | 8.427 | 302.5862 | 300 | 300 | 310 |  | 21.955 | 60 | 4356 | 63.0577 | 60.0019 | -3.0559 | 60 | 993.4593 | 0 | 199.9994 | 200.34
03.08.2022 13:02:43 | 01:12:38 | 4358 |  | 0 | 300.2 | 492.9393 | 0 | 0 | 0 | 0 | 0 | 0 | 0 | 300.18 | 300.18 | 800.3795 |  | 8.4277 | 300 | 300 | 300 | 311 |  | 21.9532 | 60 | 4358 | 63.0579 | 60.0021 | -3.0559 | 60 | 993.4593 | 0 | 199.9994 | 200.34
03.08.2022 13:02:45 | 01:12:40 | 4360 |  | 0 | 300.2 | 492.9393 | 0 | 0 | 0 | 0 | 0 | 0 | 0 | 300.18 | 300.18 | 800.3795 |  | 8.427 | 300 | 300 | 300 | 312 |  | 21.9508 | 60 | 4360 | 63.0581 | 60.0021 | -3.0561 | 60 | 993.4593 | 0 | 199.9994 | 200.34
03.08.2022 13:02:47 | 01:12:42 | 4362 |  | 0 | 300.2 | 492.9393 | 0 | 0 | 0 | 0 | 0 | 0 | 0 | 300.18 | 300.18 | 800.3795 |  | 8.4274 | 300 | 300 | 300 | 313 |  | 21.949 | 60 | 4362 | 63.0589 | 60.0021 | -3.0569 | 60 | 993.4593 | 0 | 199.9994 | 200.34
03.08.2022 13:02:49 | 01:12:44 | 4364 |  | 0 | 300.2 | 492.9393 | 0 | 0 | 0 | 0 | 0 | 0 | 0 | 300.18 | 300.18 | 800.3795 |  | 8.4269 | 297.4138 | 300 | 300 | 310 |  | 21.9474 | 60 | 4364 | 63.0591 | 60.0019 | -3.0573 | 60 | 993.4593 | 0 | 199.9994 | 200.34
03.08.2022 13:02:51 | 01:12:46 | 4366 |  | 0 | 300.2 | 492.9393 | 0 | 0 | 0 | 0 | 0 | 0 | 0 | 300.18 | 300.18 | 800.3795 |  | 8.427 | 300 | 300 | 300 | 310 |  | 21.9452 | 60 | 4366 | 63.0593 | 60.0017 | -3.0577 | 60 | 993.4593 | 0 | 199.9994 | 200.34
03.08.2022 13:02:53 | 01:12:48 | 4368 |  | 0 | 300.2 | 492.9393 | 0 | 0 | 0 | 0 | 0 | 0 | 0 | 300.18 | 300.18 | 800.3795 |  | 8.427 | 297.4138 | 300 | 300 | 310 |  | 21.9435 | 60 | 4368 | 63.0597 | 60.0021 | -3.0577 | 60 | 993.4593 | 0 | 199.9994 | 200.34
03.08.2022 13:02:55 | 01:12:50 | 4370 |  | 0 | 300.2 | 492.9393 | 0 | 0 | 0 | 0 | 0 | 0 | 0 | 300.18 | 300.18 | 800.3795 |  | 8.427 | 298.7069 | 300 | 300 | 307 |  | 21.9417 | 60 | 4370 | 63.0603 | 60.0015 | -3.0589 | 60 | 993.4593 | 0 | 199.9994 | 200.34
03.08.2022 13:02:57 | 01:12:52 | 4372 |  | 0 | 300.2 | 492.9393 | 0 | 0 | 0 | 0 | 0 | 0 | 0 | 300.18 | 300.18 | 800.3795 |  | 8.4269 | 298.7069 | 300 | 300 | 305 |  | 21.9393 | 60 | 4372 | 63.0605 | 60.0019 | -3.0587 | 60 | 993.4593 | 0 | 199.9994 | 200.34
03.08.2022 13:02:59 | 01:12:54 | 4374 |  | 0 | 300.2 | 492.9393 | 0 | 0 | 0 | 0 | 0 | 0 | 0 | 300.18 | 300.18 | 800.3795 |  | 8.4268 | 300 | 300 | 300 | 305 |  | 21.9373 | 60 | 4374 | 63.0603 | 60.0017 | -3.0587 | 60 | 993.4593 | 0 | 199.9994 | 200.34
03.08.2022 13:03:01 | 01:12:56 | 4376 |  | 0 | 300.2 | 492.9393 | 0 | 0 | 0 | 0 | 0 | 0 | 0 | 300.18 | 300.18 | 800.3795 |  | 8.4271 | 298.7069 | 300 | 300 | 313 |  | 21.9355 | 60 | 4376 | 63.0605 | 60.0021 | -3.0585 | 60 | 993.4593 | 0 | 199.9994 | 200.34
03.08.2022 13:03:03 | 01:12:58 | 4378 |  | 0 | 300.2 | 492.9393 | 0 | 0 | 0 | 0 | 0 | 0 | 0 | 300.18 | 300.18 | 800.3795 |  | 8.4269 | 298.7069 | 300 | 300 | 311 |  | 21.9339 | 60 | 4378 | 63.0613 | 60.0021 | -3.0593 | 60 | 993.4593 | 0 | 199.9994 | 200.34
03.08.2022 13:03:05 | 01:13:00 | 4380 |  | 0 | 300.2 | 492.9393 | 0 | 0 | 0 | 0 | 0 | 0 | 0 | 300.18 | 300.18 | 800.3795 |  | 8.4266 | 300 | 300 | 300 | 306 |  | 21.9307 | 60 | 4380 | 63.0607 | 60.0017 | -3.0591 | 60 | 993.4593 | 0 | 199.9994 | 200.34
03.08.2022 13:03:07 | 01:13:02 | 4382 |  | 0 | 300.2 | 492.9393 | 0 | 0 | 0 | 0 | 0 | 0 | 0 | 300.18 | 300.18 | 800.3795 |  | 8.4266 | 298.7069 | 300 | 300 | 306 |  | 21.9297 | 60 | 4382 | 63.0601 | 60.0019 | -3.0583 | 60 | 993.4593 | 0 | 199.9994 | 200.34
03.08.2022 13:03:09 | 01:13:04 | 4384 |  | 0 | 300.2 | 492.9393 | 0 | 0 | 0 | 0 | 0 | 0 | 0 | 300.18 | 300.18 | 800.3795 |  | 8.4269 | 300 | 300 | 300 | 308 |  | 21.9277 | 60 | 4384 | 63.0599 | 60.0017 | -3.0583 | 60 | 993.4593 | 0 | 199.9994 | 200.34
03.08.2022 13:03:11 | 01:13:06 | 4386 |  | 0 | 300.2 | 492.9393 | 0 | 0 | 0 | 0 | 0 | 0 | 0 | 300.18 | 300.18 | 800.3795 |  | 8.4263 | 298.7069 | 300 | 300 | 310 |  | 21.9253 | 60 | 4386 | 63.0587 | 60.0021 | -3.0567 | 60 | 993.4593 | 0 | 199.9994 | 200.34
03.08.2022 13:03:13 | 01:13:08 | 4388 |  | 0 | 300.2 | 492.9393 | 0 | 0 | 0 | 0 | 0 | 0 | 0 | 300.18 | 300.18 | 800.3795 |  | 8.4265 | 300 | 300 | 300 | 307 |  | 21.9237 | 60 | 4388 | 63.0579 | 60.0019 | -3.0561 | 60 | 993.4593 | 0 | 199.9994 | 200.34
03.08.2022 13:03:15 | 01:13:10 | 4390 |  | 0 | 300.2 | 492.9393 | 0 | 0 | 0 | 0 | 0 | 0 | 0 | 300.18 | 300.18 | 800.3795 |  | 8.4266 | 298.7069 | 300 | 300 | 306 |  | 21.9219 | 60 | 4390 | 63.0573 | 60.0021 | -3.0553 | 60 | 993.4593 | 0 | 199.9994 | 200.34
03.08.2022 13:03:17 | 01:13:12 | 4392 |  | 0 | 300.2 | 492.9393 | 0 | 0 | 0 | 0 | 0 | 0 | 0 | 300.18 | 300.18 | 800.3795 |  | 8.4266 | 298.7069 | 300 | 300 | 307 |  | 21.9203 | 60 | 4392 | 63.0573 | 60.0019 | -3.0555 | 60 | 993.4593 | 0 | 199.9994 | 200.34
03.08.2022 13:03:19 | 01:13:14 | 4394 |  | 0 | 300.2 | 492.9393 | 0 | 0 | 0 | 0 | 0 | 0 | 0 | 300.18 | 300.18 | 800.3795 |  | 8.4268 | 298.7069 | 300 | 300 | 311 |  | 21.9187 | 60 | 4394 | 63.0569 | 60.0019 | -3.0551 | 60 | 993.4593 | 0 | 199.9994 | 200.34
03.08.2022 13:03:21 | 01:13:16 | 4396 |  | 0 | 300.2 | 492.9393 | 0 | 0 | 0 | 0 | 0 | 0 | 0 | 300.18 | 300.18 | 800.3795 |  | 8.4264 | 300 | 300 | 300 | 311 |  | 21.9161 | 60 | 4396 | 63.0561 | 60.0017 | -3.0545 | 60 | 993.4593 | 0 | 199.9994 | 200.34
03.08.2022 13:03:23 | 01:13:18 | 4398 |  | 0 | 300.2 | 492.9393 | 0 | 0 | 0 | 0 | 0 | 0 | 0 | 300.18 | 300.18 | 800.3795 |  | 8.4266 | 300 | 300 | 300 | 307 |  | 21.9139 | 60 | 4398 | 63.0555 | 60.0023 | -3.0533 | 60 | 993.4593 | 0 | 199.9994 | 200.34
03.08.2022 13:03:25 | 01:13:20 | 4400 |  | 0 | 300.2 | 492.9393 | 0 | 0 | 0 | 0 | 0 | 0 | 0 | 300.18 | 300.18 | 800.3795 |  | 8.4266 | 297.4138 | 300 | 300 | 310 |  | 21.9124 | 60 | 4400 | 63.0555 | 60.0021 | -3.0535 | 60 | 993.4593 | 0 | 199.9994 | 200.34
03.08.2022 13:03:27 | 01:13:22 | 4402 |  | 0 | 300.2 | 492.9393 | 0 | 0 | 0 | 0 | 0 | 0 | 0 | 300.18 | 300.18 | 800.3795 |  | 8.4263 | 298.7069 | 300 | 300 | 314 |  | 21.9108 | 60 | 4402 | 63.0543 | 60.0019 | -3.0525 | 60 | 993.4593 | 0 | 199.9994 | 200.34
03.08.2022 13:03:29 | 01:13:24 | 4404 |  | 0 | 300.2 | 492.9393 | 0 | 0 | 0 | 0 | 0 | 0 | 0 | 300.18 | 300.18 | 800.3795 |  | 8.4268 | 298.7069 | 300 | 300 | 313 |  | 21.9094 | 60 | 4404 | 63.0539 | 60.0019 | -3.0521 | 60 | 993.4593 | 0 | 199.9994 | 200.34
03.08.2022 13:03:31 | 01:13:26 | 4406 |  | 0 | 300.2 | 492.9393 | 0 | 0 | 0 | 0 | 0 | 0 | 0 | 300.18 | 300.18 | 800.3795 |  | 8.4265 | 298.7069 | 300 | 300 | 307 |  | 21.9076 | 60 | 4406 | 63.0537 | 60.0021 | -3.0517 | 60 | 993.4593 | 0 | 199.9994 | 200.34
03.08.2022 13:03:33 | 01:13:28 | 4408 |  | 0 | 300.2 | 492.9393 | 0 | 0 | 0 | 0 | 0 | 0 | 0 | 300.18 | 300.18 | 800.3795 |  | 8.4266 | 300 | 300 | 300 | 312 |  | 21.9052 | 60 | 4408 | 63.0539 | 60.0017 | -3.0522 | 60 | 993.4593 | 0 | 199.9994 | 200.34
03.08.2022 13:03:35 | 01:13:30 | 4410 |  | 0 | 300.2 | 492.9393 | 0 | 0 | 0 | 0 | 0 | 0 | 0 | 300.18 | 300.18 | 800.3795 |  | 8.4261 | 298.7069 | 300 | 300 | 310 |  | 21.9032 | 60 | 4410 | 63.0533 | 60.0019 | -3.0514 | 60 | 993.4593 | 0 | 199.9994 | 200.34
03.08.2022 13:03:37 | 01:13:32 | 4412 |  | 0 | 300.2 | 492.9393 | 0 | 0 | 0 | 0 | 0 | 0 | 0 | 300.18 | 300.18 | 800.3795 |  | 8.4259 | 298.7069 | 300 | 300 | 309 |  | 21.9012 | 60 | 4412 | 63.0541 | 60.0017 | -3.0525 | 60 | 993.4593 | 0 | 199.9994 | 200.34
03.08.2022 13:03:39 | 01:13:34 | 4414 |  | 0 | 300.2 | 492.9393 | 0 | 0 | 0 | 0 | 0 | 0 | 0 | 300.18 | 300.18 | 800.3795 |  | 8.4263 | 298.7069 | 300 | 300 | 309 |  | 21.899 | 60 | 4414 | 63.0549 | 60.0011 | -3.0539 | 60 | 993.4593 | 0 | 199.9994 | 200.34
03.08.2022 13:03:41 | 01:13:36 | 4416 |  | 0 | 300.2 | 492.9393 | 0 | 0 | 0 | 0 | 0 | 0 | 0 | 300.18 | 300.18 | 800.3795 |  | 8.4259 | 298.7069 | 300 | 300 | 310 |  | 21.8978 | 60 | 4416 | 63.0557 | 60.0017 | -3.0541 | 60 | 993.4593 | 0 | 199.9994 | 200.34
03.08.2022 13:03:43 | 01:13:38 | 4418 |  | 0 | 300.2 | 492.9393 | 0 | 0 | 0 | 0 | 0 | 0 | 0 | 300.18 | 300.18 | 800.3795 |  | 8.426 | 298.7069 | 300 | 300 | 311 |  | 21.8956 | 60 | 4418 | 63.0575 | 60.0015 | -3.0561 | 60 | 993.4593 | 0 | 199.9994 | 200.34
03.08.2022 13:03:45 | 01:13:40 | 4420 |  | 0 | 300.2 | 492.9393 | 0 | 0 | 0 | 0 | 0 | 0 | 0 | 300.18 | 300.18 | 800.3795 |  | 8.4259 | 298.7069 | 300 | 300 | 313 |  | 21.8936 | 60 | 4420 | 63.0573 | 60.0013 | -3.0561 | 60 | 993.4593 | 0 | 199.9994 | 200.34
03.08.2022 13:03:47 | 01:13:42 | 4422 |  | 0 | 300.2 | 492.9393 | 0 | 0 | 0 | 0 | 0 | 0 | 0 | 300.18 | 300.18 | 800.3795 |  | 8.4264 | 298.7069 | 300 | 300 | 310 |  | 21.8916 | 60 | 4422 | 63.0575 | 60.0013 | -3.0563 | 60 | 993.4593 | 0 | 199.9994 | 200.34
03.08.2022 13:03:49 | 01:13:44 | 4424 |  | 0 | 300.2 | 492.9393 | 0 | 0 | 0 | 0 | 0 | 0 | 0 | 300.18 | 300.18 | 800.3795 |  | 8.4263 | 298.7069 | 300 | 300 | 312 |  | 21.8908 | 60 | 4424 | 63.0577 | 60.0013 | -3.0565 | 60 | 993.4593 | 0 | 199.9994 | 200.34
03.08.2022 13:03:51 | 01:13:46 | 4426 |  | 0 | 300.2 | 492.9393 | 0 | 0 | 0 | 0 | 0 | 0 | 0 | 300.18 | 300.18 | 800.3795 |  | 8.4264 | 301.2931 | 300 | 300 | 311 |  | 21.8886 | 60 | 4426 | 63.0581 | 60.0015 | -3.0567 | 60 | 993.4593 | 0 | 199.9994 | 200.34
03.08.2022 13:03:53 | 01:13:48 | 4428 |  | 0 | 300.2 | 492.9393 | 0 | 0 | 0 | 0 | 0 | 0 | 0 | 300.18 | 300.18 | 800.3795 |  | 8.4263 | 298.7069 | 300 | 300 | 313 |  | 21.887 | 60 | 4428 | 63.0585 | 60.0013 | -3.0573 | 60 | 993.4593 | 0 | 199.9994 | 200.34
03.08.2022 13:03:55 | 01:13:50 | 4430 |  | 0 | 300.2 | 492.9393 | 0 | 0 | 0 | 0 | 0 | 0 | 0 | 300.18 | 300.18 | 800.3795 |  | 8.4259 | 298.7069 | 300 | 300 | 307 |  | 21.885 | 60 | 4430 | 63.0581 | 60.0011 | -3.0571 | 60 | 993.4593 | 0 | 199.9994 | 200.34
03.08.2022 13:03:57 | 01:13:52 | 4432 |  | 0 | 300.2 | 492.9393 | 0 | 0 | 0 | 0 | 0 | 0 | 0 | 300.18 | 300.18 | 800.3795 |  | 8.4264 | 300 | 300 | 300 | 310 |  | 21.8836 | 60 | 4432 | 63.0583 | 60.0011 | -3.0573 | 60 | 993.4593 | 0 | 199.9994 | 200.34
03.08.2022 13:03:59 | 01:13:54 | 4434 |  | 0 | 300.2 | 492.9393 | 0 | 0 | 0 | 0 | 0 | 0 | 0 | 300.18 | 300.18 | 800.3795 |  | 8.4262 | 300 | 300 | 300 | 310 |  | 21.8819 | 60 | 4434 | 63.0581 | 60.0011 | -3.0571 | 60 | 993.4593 | 0 | 199.9994 | 200.34
03.08.2022 13:04:01 | 01:13:56 | 4436 |  | 0 | 300.2 | 492.9393 | 0 | 0 | 0 | 0 | 0 | 0 | 0 | 300.18 | 300.18 | 800.3795 |  | 8.4258 | 298.7069 | 300 | 300 | 311 |  | 21.8797 | 60 | 4436 | 63.0589 | 60.0007 | -3.0583 | 60 | 993.4593 | 0 | 199.9994 | 200.34
03.08.2022 13:04:03 | 01:13:58 | 4438 |  | 0 | 300.2 | 492.9393 | 0 | 0 | 0 | 0 | 0 | 0 | 0 | 300.18 | 300.18 | 800.3795 |  | 8.4258 | 302.5862 | 300 | 300 | 309 |  | 21.8785 | 60 | 4438 | 63.0591 | 60.0009 | -3.0583 | 60 | 993.4593 | 0 | 199.9994 | 200.34
03.08.2022 13:04:05 | 01:14:00 | 4440 |  | 0 | 300.2 | 492.9393 | 0 | 0 | 0 | 0 | 0 | 0 | 0 | 300.18 | 300.18 | 800.3795 |  | 8.4262 | 298.7069 | 300 | 300 | 310 |  | 21.8769 | 60 | 4440 | 63.0611 | 60.0003 | -3.0609 | 60 | 993.4593 | 0 | 199.9994 | 200.34
03.08.2022 13:04:07 | 01:14:02 | 4442 |  | 0 | 300.2 | 492.9393 | 0 | 0 | 0 | 0 | 0 | 0 | 0 | 300.18 | 300.18 | 800.3795 |  | 8.4257 | 298.7069 | 300 | 300 | 313 |  | 21.8747 | 60 | 4442 | 63.0632 | 60.0007 | -3.0625 | 60 | 993.4593 | 0 | 199.9994 | 200.34
03.08.2022 13:04:09 | 01:14:04 | 4444 |  | 0 | 300.2 | 492.9393 | 0 | 0 | 0 | 0 | 0 | 0 | 0 | 300.18 | 300.18 | 800.3795 |  | 8.4259 | 300 | 300 | 300 | 315 |  | 21.8747 | 60 | 4444 | 63.0636 | 60.0005 | -3.0631 | 60 | 993.4593 | 0 | 199.9994 | 200.34
03.08.2022 13:04:11 | 01:14:06 | 4446 |  | 0 | 300.2 | 492.9393 | 0 | 0 | 0 | 0 | 0 | 0 | 0 | 300.18 | 300.18 | 800.3795 |  | 8.4257 | 301.2931 | 300 | 300 | 310 |  | 21.8733 | 60 | 4446 | 63.064 | 60.0009 | -3.0631 | 60 | 993.4593 | 0 | 199.9994 | 200.34
03.08.2022 13:04:13 | 01:14:08 | 4448 |  | 0 | 300.2 | 492.9393 | 0 | 0 | 0 | 0 | 0 | 0 | 0 | 300.18 | 300.18 | 800.3795 |  | 8.4256 | 297.4138 | 300 | 300 | 311 |  | 21.8725 | 60 | 4448 | 63.0646 | 60.0009 | -3.0637 | 60 | 993.4593 | 0 | 199.9994 | 200.34
03.08.2022 13:04:15 | 01:14:10 | 4450 |  | 0 | 300.2 | 492.9393 | 0 | 0 | 0 | 0 | 0 | 0 | 0 | 300.18 | 300.18 | 800.3795 |  | 8.4258 | 302.5862 | 300 | 300 | 309 |  | 21.8707 | 60 | 4450 | 63.0646 | 60.0009 | -3.0637 | 60 | 993.4593 | 0 | 199.9994 | 200.34
03.08.2022 13:04:17 | 01:14:12 | 4452 |  | 0 | 300.2 | 492.9393 | 0 | 0 | 0 | 0 | 0 | 0 | 0 | 300.18 | 300.18 | 800.3795 |  | 8.4257 | 298.7069 | 300 | 300 | 312 |  | 21.8679 | 60 | 4452 | 63.0634 | 60.0005 | -3.0629 | 60 | 993.4593 | 0 | 199.9994 | 200.34
03.08.2022 13:04:19 | 01:14:14 | 4454 |  | 0 | 300.2 | 492.9393 | 0 | 0 | 0 | 0 | 0 | 0 | 0 | 300.18 | 300.18 | 800.3795 |  | 8.4259 | 298.7069 | 300 | 300 | 314 |  | 21.8677 | 60 | 4454 | 63.0638 | 60.0001 | -3.0637 | 60 | 993.4593 | 0 | 199.9994 | 200.34
03.08.2022 13:04:21 | 01:14:16 | 4456 |  | 0 | 300.2 | 492.9393 | 0 | 0 | 0 | 0 | 0 | 0 | 0 | 300.18 | 300.18 | 800.3795 |  | 8.4264 | 300 | 300 | 300 | 313 |  | 21.8661 | 60 | 4456 | 63.0638 | 60.0007 | -3.0631 | 60 | 993.4593 | 0 | 199.9994 | 200.34
03.08.2022 13:04:23 | 01:14:18 | 4458 |  | 0 | 300.2 | 492.9393 | 0 | 0 | 0 | 0 | 0 | 0 | 0 | 300.18 | 300.18 | 800.3795 |  | 8.4259 | 300 | 300 | 300 | 311 |  | 21.8645 | 60 | 4458 | 63.0652 | 60.0003 | -3.0649 | 60 | 993.4593 | 0 | 199.9994 | 200.34
03.08.2022 13:04:25 | 01:14:20 | 4460 |  | 0 | 300.2 | 492.9393 | 0 | 0 | 0 | 0 | 0 | 0 | 0 | 300.18 | 300.18 | 800.3795 |  | 8.4258 | 300 | 300 | 300 | 313 |  | 21.8633 | 60 | 4460 | 63.066 | 60.0003 | -3.0657 | 60 | 993.4593 | 0 | 199.9994 | 200.34
03.08.2022 13:04:27 | 01:14:22 | 4462 |  | 0 | 300.2 | 492.9393 | 0 | 0 | 0 | 0 | 0 | 0 | 0 | 300.18 | 300.18 | 800.3795 |  | 8.4259 | 298.7069 | 300 | 300 | 312 |  | 21.8625 | 60 | 4462 | 63.0658 | 59.9999 | -3.0659 | 60 | 993.4593 | 0 | 199.9994 | 200.34
03.08.2022 13:04:29 | 01:14:24 | 4464 |  | 0 | 300.2 | 492.9393 | 0 | 0 | 0 | 0 | 0 | 0 | 0 | 300.18 | 300.18 | 800.3795 |  | 8.4256 | 298.7069 | 300 | 300 | 308 |  | 21.8615 | 60 | 4464 | 63.0674 | 60.0005 | -3.0669 | 60 | 993.4593 | 0 | 199.9994 | 200.34
03.08.2022 13:04:31 | 01:14:26 | 4466 |  | 0 | 300.2 | 492.9393 | 0 | 0 | 0 | 0 | 0 | 0 | 0 | 300.18 | 300.18 | 800.3795 |  | 8.4261 | 300 | 300 | 300 | 309 |  | 21.8595 | 60 | 4466 | 63.0692 | 60.0007 | -3.0685 | 60 | 993.4593 | 0 | 199.9994 | 200.34
03.08.2022 13:04:33 | 01:14:28 | 4468 |  | 0 | 300.2 | 492.9393 | 0 | 0 | 0 | 0 | 0 | 0 | 0 | 300.18 | 300.18 | 800.3795 |  | 8.4259 | 298.7069 | 300 | 300 | 310 |  | 21.8577 | 60 | 4468 | 63.069 | 60.0005 | -3.0685 | 60 | 993.4593 | 0 | 199.9994 | 200.34
03.08.2022 13:04:35 | 01:14:30 | 4470 |  | 0 | 300.2 | 492.9393 | 0 | 0 | 0 | 0 | 0 | 0 | 0 | 300.18 | 300.18 | 800.3795 |  | 8.4256 | 301.2931 | 300 | 300 | 311 |  | 21.8557 | 60 | 4470 | 63.0676 | 60.0005 | -3.0671 | 60 | 993.4593 | 0 | 199.9994 | 200.34
03.08.2022 13:04:37 | 01:14:32 | 4472 |  | 0 | 300.2 | 492.9393 | 0 | 0 | 0 | 0 | 0 | 0 | 0 | 300.18 | 300.18 | 800.3795 |  | 8.4252 | 297.4138 | 300 | 300 | 309 |  | 21.8533 | 60 | 4472 | 63.0668 | 60.0003 | -3.0665 | 60 | 993.4593 | 0 | 199.9994 | 200.34
03.08.2022 13:04:39 | 01:14:34 | 4474 |  | 0 | 300.2 | 492.9393 | 0 | 0 | 0 | 0 | 0 | 0 | 0 | 300.18 | 300.18 | 800.3795 |  | 8.4253 | 298.7069 | 300 | 300 | 309 |  | 21.8517 | 60 | 4474 | 63.0668 | 60.0003 | -3.0665 | 60 | 993.4593 | 0 | 199.9994 | 200.34
03.08.2022 13:04:41 | 01:14:36 | 4476 |  | 0 | 300.2 | 492.9393 | 0 | 0 | 0 | 0 | 0 | 0 | 0 | 300.18 | 300.18 | 800.3795 |  | 8.4255 | 297.4138 | 300 | 300 | 310 |  | 21.8498 | 60 | 4476 | 63.0678 | 60.0001 | -3.0677 | 60 | 993.4593 | 0 | 199.9994 | 200.34
03.08.2022 13:04:43 | 01:14:38 | 4478 |  | 0 | 300.2 | 492.9393 | 0 | 0 | 0 | 0 | 0 | 0 | 0 | 300.18 | 300.18 | 800.3795 |  | 8.4253 | 300 | 300 | 300 | 305 |  | 21.8484 | 60 | 4478 | 63.0676 | 60.0001 | -3.0675 | 60 | 993.4593 | 0 | 199.9994 | 200.34
03.08.2022 13:04:45 | 01:14:40 | 4480 |  | 0 | 300.2 | 492.9393 | 0 | 0 | 0 | 0 | 0 | 0 | 0 | 300.18 | 300.18 | 800.3795 |  | 8.4256 | 298.7069 | 300 | 300 | 312 |  | 21.8476 | 60 | 4480 | 63.0684 | 60.0005 | -3.0679 | 60 | 993.4593 | 0 | 199.9994 | 200.34
03.08.2022 13:04:47 | 01:14:42 | 4482 |  | 0 | 300.2 | 492.9393 | 0 | 0 | 0 | 0 | 0 | 0 | 0 | 300.18 | 300.18 | 800.3795 |  | 8.4253 | 300 | 300 | 300 | 309 |  | 21.8454 | 60 | 4482 | 63.0684 | 60.0005 | -3.0679 | 60 | 993.4593 | 0 | 199.9994 | 200.34
03.08.2022 13:04:49 | 01:14:44 | 4484 |  | 0 | 300.2 | 492.9393 | 0 | 0 | 0 | 0 | 0 | 0 | 0 | 300.18 | 300.18 | 800.3795 |  | 8.4255 | 298.7069 | 300 | 300 | 313 |  | 21.8436 | 60 | 4484 | 63.0684 | 60.0001 | -3.0683 | 60 | 993.4593 | 0 | 199.9994 | 200.34
03.08.2022 13:04:51 | 01:14:46 | 4486 |  | 0 | 300.2 | 492.9393 | 0 | 0 | 0 | 0 | 0 | 0 | 0 | 300.18 | 300.18 | 800.3795 |  | 8.4255 | 298.7069 | 300 | 300 | 312 |  | 21.841 | 60 | 4486 | 63.0684 | 60.0003 | -3.0681 | 60 | 993.4593 | 0 | 199.9994 | 200.34
03.08.2022 13:04:53 | 01:14:48 | 4488 |  | 0 | 300.2 | 492.9393 | 0 | 0 | 0 | 0 | 0 | 0 | 0 | 300.18 | 300.18 | 800.3795 |  | 8.4254 | 300 | 300 | 300 | 312 |  | 21.8388 | 60 | 4488 | 63.0678 | 60.0001 | -3.0677 | 60 | 993.4593 | 0 | 199.9994 | 200.34
03.08.2022 13:04:55 | 01:14:50 | 4490 |  | 0 | 300.2 | 492.9393 | 0 | 0 | 0 | 0 | 0 | 0 | 0 | 300.18 | 300.18 | 800.3795 |  | 8.4256 | 301.2931 | 300 | 300 | 309 |  | 21.837 | 60 | 4490 | 63.068 | 60.0005 | -3.0675 | 60 | 993.4593 | 0 | 199.9994 | 200.34
03.08.2022 13:04:57 | 01:14:52 | 4492 |  | 0 | 300.2 | 492.9393 | 0 | 0 | 0 | 0 | 0 | 0 | 0 | 300.18 | 300.18 | 800.3795 |  | 8.4253 | 298.7069 | 300 | 300 | 310 |  | 21.8354 | 60 | 4492 | 63.0682 | 60.0007 | -3.0675 | 60 | 993.4593 | 0 | 199.9994 | 200.34
03.08.2022 13:04:59 | 01:14:54 | 4494 |  | 0 | 300.2 | 492.9393 | 0 | 0 | 0 | 0 | 0 | 0 | 0 | 300.18 | 300.18 | 800.3795 |  | 8.4253 | 301.2931 | 300 | 300 | 312 |  | 21.8338 | 60 | 4494 | 63.0674 | 60.0003 | -3.0671 | 60 | 993.4593 | 0 | 199.9994 | 200.34
03.08.2022 13:05:01 | 01:14:56 | 4496 |  | 0 | 300.2 | 492.9393 | 0 | 0 | 0 | 0 | 0 | 0 | 0 | 300.18 | 300.18 | 800.3795 |  | 8.4258 | 298.7069 | 300 | 300 | 312 |  | 21.831 | 60 | 4496 | 63.0668 | 60.0005 | -3.0663 | 60 | 993.4593 | 0 | 199.9994 | 200.34
03.08.2022 13:05:03 | 01:14:58 | 4498 |  | 0 | 300.2 | 492.9393 | 0 | 0 | 0 | 0 | 0 | 0 | 0 | 300.18 | 300.18 | 800.3795 |  | 8.4255 | 301.2931 | 300 | 300 | 308 |  | 21.8298 | 60 | 4498 | 63.0664 | 60.0001 | -3.0663 | 60 | 993.4593 | 0 | 199.9994 | 200.34
03.08.2022 13:05:05 | 01:15:00 | 4500 |  | 0 | 300.2 | 492.9393 | 0 | 0 | 0 | 0 | 0 | 0 | 0 | 300.18 | 300.18 | 800.3795 |  | 8.4251 | 300 | 300 | 300 | 314 |  | 21.828 | 60 | 4500 | 63.0662 | 60.0005 | -3.0657 | 60 | 993.4593 | 0 | 199.9994 | 200.34
03.08.2022 13:05:07 | 01:15:02 | 4502 |  | 0 | 300.2 | 492.9393 | 0 | 0 | 0 | 0 | 0 | 0 | 0 | 300.18 | 300.18 | 800.3795 |  | 8.4255 | 298.7069 | 300 | 300 | 316 |  | 21.8248 | 60 | 4502 | 63.0662 | 60.0005 | -3.0657 | 60 | 993.4593 | 0 | 199.9994 | 200.34
03.08.2022 13:05:09 | 01:15:04 | 4504 |  | 0 | 300.2 | 492.9393 | 0 | 0 | 0 | 0 | 0 | 0 | 0 | 300.18 | 300.18 | 800.3795 |  | 8.4245 | 298.7069 | 300 | 300 | 312 |  | 21.8238 | 60 | 4504 | 63.0666 | 60.0005 | -3.0661 | 60 | 993.4593 | 0 | 199.9994 | 200.34
03.08.2022 13:05:11 | 01:15:06 | 4506 |  | 0 | 300.2 | 492.9393 | 0 | 0 | 0 | 0 | 0 | 0 | 0 | 300.18 | 300.18 | 800.3795 |  | 8.4251 | 297.4138 | 300 | 300 | 313 |  | 21.8224 | 60 | 4506 | 63.0668 | 60.0007 | -3.0661 | 60 | 993.4593 | 0 | 199.9994 | 200.34
03.08.2022 13:05:13 | 01:15:08 | 4508 |  | 0 | 300.2 | 492.9393 | 0 | 0 | 0 | 0 | 0 | 0 | 0 | 300.18 | 300.18 | 800.3795 |  | 8.4251 | 300 | 300 | 300 | 310 |  | 21.8212 | 60 | 4508 | 63.0668 | 60.0003 | -3.0665 | 60 | 993.4593 | 0 | 199.9994 | 200.34
03.08.2022 13:05:15 | 01:15:10 | 4510 |  | 0 | 300.2 | 492.9393 | 0 | 0 | 0 | 0 | 0 | 0 | 0 | 300.18 | 300.18 | 800.3795 |  | 8.425 | 297.4138 | 300 | 300 | 314 |  | 21.8201 | 60 | 4510 | 63.066 | 60.0007 | -3.0653 | 60 | 993.4593 | 0 | 199.9994 | 200.34
03.08.2022 13:05:17 | 01:15:12 | 4512 |  | 0 | 300.2 | 492.9393 | 0 | 0 | 0 | 0 | 0 | 0 | 0 | 300.18 | 300.18 | 800.3795 |  | 8.4249 | 298.7069 | 300 | 300 | 307 |  | 21.8177 | 60 | 4512 | 63.0652 | 60.0009 | -3.0643 | 60 | 993.4593 | 0 | 199.9994 | 200.34
03.08.2022 13:05:19 | 01:15:14 | 4514 |  | 0 | 300.2 | 492.9393 | 0 | 0 | 0 | 0 | 0 | 0 | 0 | 300.18 | 300.18 | 800.3795 |  | 8.4247 | 300 | 300 | 300 | 310 |  | 21.8171 | 60 | 4514 | 63.0654 | 60.0011 | -3.0643 | 60 | 993.4593 | 0 | 199.9994 | 200.34
03.08.2022 13:05:21 | 01:15:16 | 4516 |  | 0 | 300.2 | 492.9393 | 0 | 0 | 0 | 0 | 0 | 0 | 0 | 300.18 | 300.18 | 800.3795 |  | 8.4253 | 298.7069 | 300 | 300 | 310 |  | 21.8157 | 60 | 4516 | 63.0636 | 60.0013 | -3.0623 | 60 | 993.4593 | 0 | 199.9994 | 200.34
03.08.2022 13:05:23 | 01:15:18 | 4518 |  | 0 | 300.2 | 492.9393 | 0 | 0 | 0 | 0 | 0 | 0 | 0 | 300.18 | 300.18 | 800.3795 |  | 8.4252 | 300 | 300 | 300 | 309 |  | 21.8135 | 60 | 4518 | 63.0622 | 60.0013 | -3.0609 | 60 | 993.4593 | 0 | 199.9994 | 200.34
03.08.2022 13:05:25 | 01:15:20 | 4520 |  | 0 | 300.2 | 492.9393 | 0 | 0 | 0 | 0 | 0 | 0 | 0 | 300.18 | 300.18 | 800.3795 |  | 8.4251 | 298.7069 | 300 | 300 | 311 |  | 21.8113 | 60 | 4520 | 63.0599 | 60.0011 | -3.0589 | 60 | 993.4593 | 0 | 199.9994 | 200.34
03.08.2022 13:05:27 | 01:15:22 | 4522 |  | 0 | 300.2 | 492.9393 | 0 | 0 | 0 | 0 | 0 | 0 | 0 | 300.18 | 300.18 | 800.3795 |  | 8.4251 | 300 | 300 | 300 | 309 |  | 21.8079 | 60 | 4522 | 63.0585 | 60.0015 | -3.0571 | 60 | 993.4593 | 0 | 199.9994 | 200.34
03.08.2022 13:05:29 | 01:15:24 | 4524 |  | 0 | 300.2 | 492.9393 | 0 | 0 | 0 | 0 | 0 | 0 | 0 | 300.18 | 300.18 | 800.3795 |  | 8.4251 | 300 | 300 | 300 | 309 |  | 21.8069 | 60 | 4524 | 63.0577 | 60.0011 | -3.0567 | 60 | 993.4593 | 0 | 199.9994 | 200.34
03.08.2022 13:05:31 | 01:15:26 | 4526 |  | 0 | 300.2 | 492.9393 | 0 | 0 | 0 | 0 | 0 | 0 | 0 | 300.18 | 300.18 | 800.3795 |  | 8.4251 | 298.7069 | 300 | 300 | 310 |  | 21.8047 | 60 | 4526 | 63.0563 | 60.0015 | -3.0549 | 60 | 993.4593 | 0 | 199.9994 | 200.34
03.08.2022 13:05:33 | 01:15:28 | 4528 |  | 0 | 300.2 | 492.9393 | 0 | 0 | 0 | 0 | 0 | 0 | 0 | 300.18 | 300.18 | 800.3795 |  | 8.4251 | 298.7069 | 300 | 300 | 311 |  | 21.8033 | 60 | 4528 | 63.0551 | 60.0015 | -3.0537 | 60 | 993.4593 | 0 | 199.9994 | 200.34
03.08.2022 13:05:35 | 01:15:30 | 4530 |  | 0 | 300.2 | 492.9393 | 0 | 0 | 0 | 0 | 0 | 0 | 0 | 300.18 | 300.18 | 800.3795 |  | 8.425 | 298.7069 | 300 | 300 | 312 |  | 21.8013 | 60 | 4530 | 63.0549 | 60.0017 | -3.0533 | 60 | 993.4593 | 0 | 199.9994 | 200.34
03.08.2022 13:05:37 | 01:15:32 | 4532 |  | 0 | 300.2 | 492.9393 | 0 | 0 | 0 | 0 | 0 | 0 | 0 | 300.18 | 300.18 | 800.3795 |  | 8.4244 | 298.7069 | 300 | 300 | 311 |  | 21.7999 | 60 | 4532 | 63.0533 | 60.0015 | -3.0518 | 60 | 993.4593 | 0 | 199.9994 | 200.34
03.08.2022 13:05:39 | 01:15:34 | 4534 |  | 0 | 300.2 | 492.9393 | 0 | 0 | 0 | 0 | 0 | 0 | 0 | 300.18 | 300.18 | 800.3795 |  | 8.4252 | 298.7069 | 300 | 300 | 312 |  | 21.7983 | 60 | 4534 | 63.0531 | 60.0009 | -3.0523 | 60 | 993.4593 | 0 | 199.9994 | 200.34
03.08.2022 13:05:41 | 01:15:36 | 4536 |  | 0 | 300.2 | 492.9393 | 0 | 0 | 0 | 0 | 0 | 0 | 0 | 300.18 | 300.18 | 800.3795 |  | 8.4247 | 300 | 300 | 300 | 313 |  | 21.7971 | 60 | 4536 | 63.0547 | 60.0017 | -3.0531 | 60 | 993.4593 | 0 | 199.9994 | 200.34
03.08.2022 13:05:43 | 01:15:38 | 4538 |  | 0 | 300.2 | 492.9393 | 0 | 0 | 0 | 0 | 0 | 0 | 0 | 300.18 | 300.18 | 800.3795 |  | 8.4249 | 298.7069 | 300 | 300 | 309 |  | 21.7953 | 60 | 4538 | 63.0543 | 60.0013 | -3.0531 | 60 | 993.4593 | 0 | 199.9994 | 200.34
03.08.2022 13:05:45 | 01:15:40 | 4540 |  | 0 | 300.2 | 492.9393 | 0 | 0 | 0 | 0 | 0 | 0 | 0 | 300.18 | 300.18 | 800.3795 |  | 8.4249 | 300 | 300 | 300 | 308 |  | 21.7937 | 60 | 4540 | 63.0543 | 60.0011 | -3.0533 | 60 | 993.4593 | 0 | 199.9994 | 200.34
03.08.2022 13:05:47 | 01:15:42 | 4542 |  | 0 | 300.2 | 492.9393 | 0 | 0 | 0 | 0 | 0 | 0 | 0 | 300.18 | 300.18 | 800.3795 |  | 8.4246 | 298.7069 | 300 | 300 | 310 |  | 21.7925 | 60 | 4542 | 63.0545 | 60.0011 | -3.0535 | 60 | 993.4593 | 0 | 199.9994 | 200.34
03.08.2022 13:05:49 | 01:15:44 | 4544 |  | 0 | 300.2 | 492.9393 | 0 | 0 | 0 | 0 | 0 | 0 | 0 | 300.18 | 300.18 | 800.3795 |  | 8.425 | 300 | 300 | 300 | 311 |  | 21.7907 | 60 | 4544 | 63.0549 | 60.0013 | -3.0537 | 60 | 993.4593 | 0 | 199.9994 | 200.34
03.08.2022 13:05:51 | 01:15:46 | 4546 |  | 0 | 300.2 | 492.9393 | 0 | 0 | 0 | 0 | 0 | 0 | 0 | 300.18 | 300.18 | 800.3795 |  | 8.4248 | 300 | 300 | 300 | 311 |  | 21.7901 | 60 | 4546 | 63.0553 | 60.0015 | -3.0539 | 60 | 993.4593 | 0 | 199.9994 | 200.34
03.08.2022 13:05:53 | 01:15:48 | 4548 |  | 0 | 300.2 | 492.9393 | 0 | 0 | 0 | 0 | 0 | 0 | 0 | 300.18 | 300.18 | 800.3795 |  | 8.4247 | 298.7069 | 300 | 300 | 311 |  | 21.7886 | 60 | 4548 | 63.0555 | 60.0009 | -3.0547 | 60 | 993.4593 | 0 | 199.9994 | 200.34
03.08.2022 13:05:55 | 01:15:50 | 4550 |  | 0 | 300.2 | 492.9393 | 0 | 0 | 0 | 0 | 0 | 0 | 0 | 300.18 | 300.18 | 800.3795 |  | 8.4249 | 300 | 300 | 300 | 316 |  | 21.7876 | 60 | 4550 | 63.0559 | 60.0011 | -3.0549 | 60 | 993.4593 | 0 | 199.9994 | 200.34
03.08.2022 13:05:57 | 01:15:52 | 4552 |  | 0 | 300.2 | 492.9393 | 0 | 0 | 0 | 0 | 0 | 0 | 0 | 300.18 | 300.18 | 800.3795 |  | 8.4248 | 300 | 300 | 300 | 309 |  | 21.7862 | 60 | 4552 | 63.0551 | 60.0015 | -3.0537 | 60 | 993.4593 | 0 | 199.9994 | 200.34
03.08.2022 13:05:59 | 01:15:54 | 4554 |  | 0 | 300.2 | 492.9393 | 0 | 0 | 0 | 0 | 0 | 0 | 0 | 300.18 | 300.18 | 800.3795 |  | 8.4247 | 300 | 300 | 300 | 312 |  | 21.786 | 60 | 4554 | 63.0561 | 60.0015 | -3.0547 | 60 | 993.4593 | 0 | 199.9994 | 200.34
03.08.2022 13:06:01 | 01:15:56 | 4556 |  | 0 | 300.2 | 492.9393 | 0 | 0 | 0 | 0 | 0 | 0 | 0 | 300.18 | 300.18 | 800.3795 |  | 8.4243 | 300 | 300 | 300 | 307 |  | 21.7844 | 60 | 4556 | 63.0553 | 60.0013 | -3.0541 | 60 | 993.4593 | 0 | 199.9994 | 200.34
03.08.2022 13:06:03 | 01:15:58 | 4558 |  | 0 | 300.2 | 492.9393 | 0 | 0 | 0 | 0 | 0 | 0 | 0 | 300.18 | 300.18 | 800.3795 |  | 8.4245 | 300 | 300 | 300 | 312 |  | 21.7822 | 60 | 4558 | 63.0539 | 60.0011 | -3.0529 | 60 | 993.4593 | 0 | 199.9994 | 200.34
03.08.2022 13:06:05 | 01:16:00 | 4560 |  | 0 | 300.2 | 492.9393 | 0 | 0 | 0 | 0 | 0 | 0 | 0 | 300.18 | 300.18 | 800.3795 |  | 8.4247 | 298.7069 | 300 | 300 | 314 |  | 21.78 | 60 | 4560 | 63.0545 | 60.0015 | -3.0531 | 60 | 993.4593 | 0 | 199.9994 | 200.34
03.08.2022 13:06:07 | 01:16:02 | 4562 |  | 0 | 300.2 | 492.9393 | 0 | 0 | 0 | 0 | 0 | 0 | 0 | 300.18 | 300.18 | 800.3795 |  | 8.4245 | 298.7069 | 300 | 300 | 309 |  | 21.778 | 60 | 4562 | 63.0539 | 60.0017 | -3.0522 | 60 | 993.4593 | 0 | 199.9994 | 200.34
03.08.2022 13:06:09 | 01:16:04 | 4564 |  | 0 | 300.2 | 492.9393 | 0 | 0 | 0 | 0 | 0 | 0 | 0 | 300.18 | 300.18 | 800.3795 |  | 8.4241 | 300 | 300 | 300 | 307 |  | 21.7752 | 60 | 4564 | 63.0521 | 60.0011 | -3.051 | 60 | 993.4593 | 0 | 199.9994 | 200.34
03.08.2022 13:06:11 | 01:16:06 | 4566 |  | 0 | 300.2 | 492.9393 | 0 | 0 | 0 | 0 | 0 | 0 | 0 | 300.18 | 300.18 | 800.3795 |  | 8.4248 | 298.7069 | 300 | 300 | 312 |  | 21.7726 | 60 | 4566 | 63.0521 | 60.0013 | -3.0508 | 60 | 993.4593 | 0 | 199.9994 | 200.34
03.08.2022 13:06:13 | 01:16:08 | 4568 |  | 0 | 300.2 | 492.9393 | 0 | 0 | 0 | 0 | 0 | 0 | 0 | 300.18 | 300.18 | 800.3795 |  | 8.4244 | 298.7069 | 300 | 300 | 311 |  | 21.77 | 60 | 4568 | 63.0521 | 60.0013 | -3.0508 | 60 | 993.4593 | 0 | 199.9994 | 200.34
03.08.2022 13:06:15 | 01:16:10 | 4570 |  | 0 | 300.2 | 492.9393 | 0 | 0 | 0 | 0 | 0 | 0 | 0 | 300.18 | 300.18 | 800.3795 |  | 8.4247 | 298.7069 | 300 | 300 | 307 |  | 21.7686 | 60 | 4570 | 63.0515 | 60.0017 | -3.0498 | 60 | 993.4593 | 0 | 199.9994 | 200.34
03.08.2022 13:06:17 | 01:16:12 | 4572 |  | 0 | 300.2 | 492.9393 | 0 | 0 | 0 | 0 | 0 | 0 | 0 | 300.18 | 300.18 | 800.3795 |  | 8.4247 | 298.7069 | 300 | 300 | 316 |  | 21.7656 | 60 | 4572 | 63.0505 | 60.0015 | -3.049 | 60 | 993.4593 | 0 | 199.9994 | 200.34
03.08.2022 13:06:19 | 01:16:14 | 4574 |  | 0 | 300.2 | 492.9393 | 0 | 0 | 0 | 0 | 0 | 0 | 0 | 300.18 | 300.18 | 800.3795 |  | 8.4245 | 298.7069 | 300 | 300 | 314 |  | 21.7644 | 60 | 4574 | 63.0501 | 60.0017 | -3.0484 | 60 | 993.4593 | 0 | 199.9994 | 200.34
03.08.2022 13:06:21 | 01:16:16 | 4576 |  | 0 | 300.2 | 492.9393 | 0 | 0 | 0 | 0 | 0 | 0 | 0 | 300.18 | 300.18 | 800.3795 |  | 8.4246 | 300 | 300 | 300 | 309 |  | 21.7626 | 60 | 4576 | 63.0489 | 60.0015 | -3.0474 | 60 | 993.4593 | 0 | 199.9994 | 200.34
03.08.2022 13:06:23 | 01:16:18 | 4578 |  | 0 | 300.2 | 492.9393 | 0 | 0 | 0 | 0 | 0 | 0 | 0 | 300.18 | 300.18 | 800.3795 |  | 8.4245 | 300 | 300 | 300 | 309 |  | 21.7608 | 60 | 4578 | 63.0495 | 60.0011 | -3.0484 | 60 | 993.4593 | 0 | 199.9994 | 200.34
03.08.2022 13:06:25 | 01:16:20 | 4580 |  | 0 | 300.2 | 492.9393 | 0 | 0 | 0 | 0 | 0 | 0 | 0 | 300.18 | 300.18 | 800.3795 |  | 8.4244 | 298.7069 | 300 | 300 | 308 |  | 21.7594 | 60 | 4580 | 63.0503 | 60.0017 | -3.0486 | 60 | 993.4593 | 0 | 199.9994 | 200.34
03.08.2022 13:06:27 | 01:16:22 | 4582 |  | 0 | 300.2 | 492.9393 | 0 | 0 | 0 | 0 | 0 | 0 | 0 | 300.18 | 300.18 | 800.3795 |  | 8.4247 | 300 | 300 | 300 | 311 |  | 21.7573 | 60 | 4582 | 63.0503 | 60.0013 | -3.049 | 60 | 993.4593 | 0 | 199.9994 | 200.34
03.08.2022 13:06:29 | 01:16:24 | 4584 |  | 0 | 300.2 | 492.9393 | 0 | 0 | 0 | 0 | 0 | 0 | 0 | 300.18 | 300.18 | 800.3795 |  | 8.4245 | 300 | 300 | 300 | 312 |  | 21.7559 | 60 | 4584 | 63.0507 | 60.0017 | -3.049 | 60 | 993.4593 | 0 | 199.9994 | 200.34
03.08.2022 13:06:31 | 01:16:26 | 4586 |  | 0 | 300.2 | 492.9393 | 0 | 0 | 0 | 0 | 0 | 0 | 0 | 300.18 | 300.18 | 800.3795 |  | 8.4246 | 298.7069 | 300 | 300 | 305 |  | 21.7549 | 60 | 4586 | 63.0503 | 60.0017 | -3.0486 | 60 | 993.4593 | 0 | 199.9994 | 200.34
03.08.2022 13:06:33 | 01:16:28 | 4588 |  | 0 | 300.2 | 492.9393 | 0 | 0 | 0 | 0 | 0 | 0 | 0 | 300.18 | 300.18 | 800.3795 |  | 8.4239 | 301.2931 | 300 | 300 | 312 |  | 21.7533 | 60 | 4588 | 63.0487 | 60.0017 | -3.047 | 60 | 993.4593 | 0 | 199.9994 | 200.34
03.08.2022 13:06:35 | 01:16:30 | 4590 |  | 0 | 300.2 | 492.9393 | 0 | 0 | 0 | 0 | 0 | 0 | 0 | 300.18 | 300.18 | 800.3795 |  | 8.4243 | 300 | 300 | 300 | 311 |  | 21.7517 | 60 | 4590 | 63.0475 | 60.0021 | -3.0454 | 60 | 993.4593 | 0 | 199.9994 | 200.34
03.08.2022 13:06:37 | 01:16:32 | 4592 |  | 0 | 300.2 | 492.9393 | 0 | 0 | 0 | 0 | 0 | 0 | 0 | 300.18 | 300.18 | 800.3795 |  | 8.4245 | 301.2931 | 300 | 300 | 312 |  | 21.7505 | 60 | 4592 | 63.0465 | 60.0017 | -3.0448 | 60 | 993.4593 | 0 | 199.9994 | 200.34
03.08.2022 13:06:39 | 01:16:34 | 4594 |  | 0 | 300.2 | 492.9393 | 0 | 0 | 0 | 0 | 0 | 0 | 0 | 300.18 | 300.18 | 800.3795 |  | 8.4242 | 300 | 300 | 300 | 312 |  | 21.7489 | 60 | 4594 | 63.0463 | 60.0019 | -3.0444 | 60 | 993.4593 | 0 | 199.9994 | 200.34
03.08.2022 13:06:41 | 01:16:36 | 4596 |  | 0 | 300.2 | 492.9393 | 0 | 0 | 0 | 0 | 0 | 0 | 0 | 300.18 | 300.18 | 800.3795 |  | 8.4247 | 301.2931 | 300 | 300 | 309 |  | 21.7473 | 60 | 4596 | 63.0453 | 60.0019 | -3.0434 | 60 | 993.4593 | 0 | 199.9994 | 200.34
03.08.2022 13:06:43 | 01:16:38 | 4598 |  | 0 | 300.2 | 492.9393 | 0 | 0 | 0 | 0 | 0 | 0 | 0 | 300.18 | 300.18 | 800.3795 |  | 8.4243 | 298.7069 | 300 | 300 | 308 |  | 21.7465 | 60 | 4598 | 63.0455 | 60.0019 | -3.0436 | 60 | 993.4593 | 0 | 199.9994 | 200.34
03.08.2022 13:06:45 | 01:16:40 | 4600 |  | 0 | 300.2 | 492.9393 | 0 | 0 | 0 | 0 | 0 | 0 | 0 | 300.18 | 300.18 | 800.3795 |  | 8.4246 | 296.1207 | 300 | 300 | 310 |  | 21.7453 | 60 | 4600 | 63.0449 | 60.0017 | -3.0432 | 60 | 993.4593 | 0 | 199.9994 | 200.34
03.08.2022 13:06:47 | 01:16:42 | 4602 |  | 0 | 300.2 | 492.9393 | 0 | 0 | 0 | 0 | 0 | 0 | 0 | 300.18 | 300.18 | 800.3795 |  | 8.4239 | 298.7069 | 300 | 300 | 310 |  | 21.7437 | 60 | 4602 | 63.0445 | 60.0013 | -3.0432 | 60 | 993.4593 | 0 | 199.9994 | 200.34
03.08.2022 13:06:49 | 01:16:44 | 4604 |  | 0 | 300.2 | 492.9393 | 0 | 0 | 0 | 0 | 0 | 0 | 0 | 300.18 | 300.18 | 800.3795 |  | 8.4237 | 300 | 300 | 300 | 308 |  | 21.7423 | 60 | 4604 | 63.0447 | 60.0019 | -3.0428 | 60 | 993.4593 | 0 | 199.9994 | 200.34
03.08.2022 13:06:51 | 01:16:46 | 4606 |  | 0 | 300.2 | 492.9393 | 0 | 0 | 0 | 0 | 0 | 0 | 0 | 300.18 | 300.18 | 800.3795 |  | 8.4241 | 300 | 300 | 300 | 308 |  | 21.7411 | 60 | 4606 | 63.0453 | 60.0017 | -3.0436 | 60 | 993.4593 | 0 | 199.9994 | 200.34
03.08.2022 13:06:53 | 01:16:48 | 4608 |  | 0 | 300.2 | 492.9393 | 0 | 0 | 0 | 0 | 0 | 0 | 0 | 300.18 | 300.18 | 800.3795 |  | 8.4239 | 300 | 300 | 300 | 309 |  | 21.7397 | 60 | 4608 | 63.0451 | 60.0017 | -3.0434 | 60 | 993.4593 | 0 | 199.9994 | 200.34
03.08.2022 13:06:55 | 01:16:50 | 4610 |  | 0 | 300.2 | 492.9393 | 0 | 0 | 0 | 0 | 0 | 0 | 0 | 300.18 | 300.18 | 800.3795 |  | 8.424 | 300 | 300 | 300 | 309 |  | 21.7377 | 60 | 4610 | 63.0453 | 60.0013 | -3.044 | 60 | 993.4593 | 0 | 199.9994 | 200.34
03.08.2022 13:06:57 | 01:16:52 | 4612 |  | 0 | 300.2 | 492.9393 | 0 | 0 | 0 | 0 | 0 | 0 | 0 | 300.18 | 300.18 | 800.3795 |  | 8.4238 | 300 | 300 | 300 | 310 |  | 21.7359 | 60 | 4612 | 63.0453 | 60.0017 | -3.0436 | 60 | 993.4593 | 0 | 199.9994 | 200.34
03.08.2022 13:06:59 | 01:16:54 | 4614 |  | 0 | 300.2 | 492.9393 | 0 | 0 | 0 | 0 | 0 | 0 | 0 | 300.18 | 300.18 | 800.3795 |  | 8.4235 | 298.7069 | 300 | 300 | 312 |  | 21.7347 | 60 | 4614 | 63.0465 | 60.0019 | -3.0446 | 60 | 993.4593 | 0 | 199.9994 | 200.34
03.08.2022 13:07:01 | 01:16:56 | 4616 |  | 0 | 300.2 | 492.9393 | 0 | 0 | 0 | 0 | 0 | 0 | 0 | 300.18 | 300.18 | 800.3795 |  | 8.4237 | 301.2931 | 300 | 300 | 314 |  | 21.7325 | 60 | 4616 | 63.0457 | 60.0021 | -3.0436 | 60 | 993.4593 | 0 | 199.9994 | 200.34
03.08.2022 13:07:03 | 01:16:58 | 4618 |  | 0 | 300.2 | 492.9393 | 0 | 0 | 0 | 0 | 0 | 0 | 0 | 300.18 | 300.18 | 800.3795 |  | 8.4235 | 298.7069 | 300 | 300 | 311 |  | 21.7311 | 60 | 4618 | 63.0451 | 60.0019 | -3.0432 | 60 | 993.4593 | 0 | 199.9994 | 200.34
03.08.2022 13:07:05 | 01:17:00 | 4620 |  | 0 | 300.2 | 492.9393 | 0 | 0 | 0 | 0 | 0 | 0 | 0 | 300.18 | 300.18 | 800.3795 |  | 8.4238 | 298.7069 | 300 | 300 | 310 |  | 21.7297 | 60 | 4620 | 63.0435 | 60.0021 | -3.0414 | 60 | 993.4593 | 0 | 199.9994 | 200.34
03.08.2022 13:07:07 | 01:17:02 | 4622 |  | 0 | 300.2 | 492.9393 | 0 | 0 | 0 | 0 | 0 | 0 | 0 | 300.18 | 300.18 | 800.3795 |  | 8.424 | 298.7069 | 300 | 300 | 312 |  | 21.7276 | 60 | 4622 | 63.0423 | 60.0019 | -3.0404 | 60 | 993.4593 | 0 | 199.9994 | 200.34
03.08.2022 13:07:09 | 01:17:04 | 4624 |  | 0 | 300.2 | 492.9393 | 0 | 0 | 0 | 0 | 0 | 0 | 0 | 300.18 | 300.18 | 800.3795 |  | 8.4236 | 297.4138 | 300 | 300 | 312 |  | 21.7258 | 60 | 4624 | 63.0411 | 60.0019 | -3.0392 | 60 | 993.4593 | 0 | 199.9994 | 200.34
03.08.2022 13:07:11 | 01:17:06 | 4626 |  | 0 | 300.2 | 492.9393 | 0 | 0 | 0 | 0 | 0 | 0 | 0 | 300.18 | 300.18 | 800.3795 |  | 8.4236 | 298.7069 | 300 | 300 | 310 |  | 21.7232 | 60 | 4626 | 63.0397 | 60.0017 | -3.038 | 60 | 993.4593 | 0 | 199.9994 | 200.34
03.08.2022 13:07:13 | 01:17:08 | 4628 |  | 0 | 300.2 | 492.9393 | 0 | 0 | 0 | 0 | 0 | 0 | 0 | 300.18 | 300.18 | 800.3795 |  | 8.4238 | 297.4138 | 300 | 300 | 313 |  | 21.722 | 60 | 4628 | 63.0385 | 60.0017 | -3.0368 | 60 | 993.4593 | 0 | 199.9994 | 200.34
03.08.2022 13:07:15 | 01:17:10 | 4630 |  | 0 | 300.2 | 492.9393 | 0 | 0 | 0 | 0 | 0 | 0 | 0 | 300.18 | 300.18 | 800.3795 |  | 8.4233 | 298.7069 | 300 | 300 | 313 |  | 21.7204 | 60 | 4630 | 63.0383 | 60.0013 | -3.037 | 60 | 993.4593 | 0 | 199.9994 | 200.34
03.08.2022 13:07:17 | 01:17:12 | 4632 |  | 0 | 300.2 | 492.9393 | 0 | 0 | 0 | 0 | 0 | 0 | 0 | 300.18 | 300.18 | 800.3795 |  | 8.4238 | 298.7069 | 300 | 300 | 310 |  | 21.7178 | 60 | 4632 | 63.0393 | 60.0015 | -3.0378 | 60 | 993.4593 | 0 | 199.9994 | 200.34
03.08.2022 13:07:19 | 01:17:14 | 4634 |  | 0 | 300.2 | 492.9393 | 0 | 0 | 0 | 0 | 0 | 0 | 0 | 300.18 | 300.18 | 800.3795 |  | 8.4237 | 300 | 300 | 300 | 312 |  | 21.7174 | 60 | 4634 | 63.0399 | 60.0007 | -3.0392 | 60 | 993.4593 | 0 | 199.9994 | 200.34
03.08.2022 13:07:21 | 01:17:16 | 4636 |  | 0 | 300.2 | 492.9393 | 0 | 0 | 0 | 0 | 0 | 0 | 0 | 300.18 | 300.18 | 800.3795 |  | 8.424 | 300 | 300 | 300 | 307 |  | 21.7154 | 60 | 4636 | 63.0411 | 60.0021 | -3.039 | 60 | 993.4593 | 0 | 199.9994 | 200.34
03.08.2022 13:07:23 | 01:17:18 | 4638 |  | 0 | 300.2 | 492.9393 | 0 | 0 | 0 | 0 | 0 | 0 | 0 | 300.18 | 300.18 | 800.3795 |  | 8.4238 | 298.7069 | 300 | 300 | 309 |  | 21.7138 | 60 | 4638 | 63.0431 | 60.0017 | -3.0414 | 60 | 993.4593 | 0 | 199.9994 | 200.34
03.08.2022 13:07:25 | 01:17:20 | 4640 |  | 0 | 300.2 | 492.9393 | 0 | 0 | 0 | 0 | 0 | 0 | 0 | 300.18 | 300.18 | 800.3795 |  | 8.4238 | 300 | 300 | 300 | 309 |  | 21.7126 | 60 | 4640 | 63.0425 | 60.0015 | -3.041 | 60 | 993.4593 | 0 | 199.9994 | 200.34
03.08.2022 13:07:27 | 01:17:22 | 4642 |  | 0 | 300.2 | 492.9393 | 0 | 0 | 0 | 0 | 0 | 0 | 0 | 300.18 | 300.18 | 800.3795 |  | 8.4238 | 300 | 300 | 300 | 312 |  | 21.711 | 60 | 4642 | 63.0419 | 60.0013 | -3.0406 | 60 | 993.4593 | 0 | 199.9994 | 200.34
03.08.2022 13:07:29 | 01:17:24 | 4644 |  | 0 | 300.2 | 492.9393 | 0 | 0 | 0 | 0 | 0 | 0 | 0 | 300.18 | 300.18 | 800.3795 |  | 8.4239 | 300 | 300 | 300 | 311 |  | 21.7094 | 60 | 4644 | 63.0419 | 60.0017 | -3.0402 | 60 | 993.4593 | 0 | 199.9994 | 200.34
03.08.2022 13:07:31 | 01:17:26 | 4646 |  | 0 | 300.2 | 492.9393 | 0 | 0 | 0 | 0 | 0 | 0 | 0 | 300.18 | 300.18 | 800.3795 |  | 8.4237 | 298.7069 | 300 | 300 | 311 |  | 21.7086 | 60 | 4646 | 63.0421 | 60.0023 | -3.0398 | 60 | 993.4593 | 0 | 199.9994 | 200.34
03.08.2022 13:07:33 | 01:17:28 | 4648 |  | 0 | 300.2 | 492.9393 | 0 | 0 | 0 | 0 | 0 | 0 | 0 | 300.18 | 300.18 | 800.3795 |  | 8.4232 | 300 | 300 | 300 | 312 |  | 21.707 | 60 | 4648 | 63.0421 | 60.0021 | -3.04 | 60 | 993.4593 | 0 | 199.9994 | 200.34
03.08.2022 13:07:35 | 01:17:30 | 4650 |  | 0 | 300.2 | 492.9393 | 0 | 0 | 0 | 0 | 0 | 0 | 0 | 300.18 | 300.18 | 800.3795 |  | 8.424 | 298.7069 | 300 | 300 | 313 |  | 21.7052 | 60 | 4650 | 63.0405 | 60.0021 | -3.0384 | 60 | 993.4593 | 0 | 199.9994 | 200.34
03.08.2022 13:07:37 | 01:17:32 | 4652 |  | 0 | 300.2 | 492.9393 | 0 | 0 | 0 | 0 | 0 | 0 | 0 | 300.18 | 300.18 | 800.3795 |  | 8.4231 | 300 | 300 | 300 | 307 |  | 21.7034 | 60 | 4652 | 63.0385 | 60.0025 | -3.036 | 60 | 993.4593 | 0 | 199.9994 | 200.34
03.08.2022 13:07:39 | 01:17:34 | 4654 |  | 0 | 300.2 | 492.9393 | 0 | 0 | 0 | 0 | 0 | 0 | 0 | 300.18 | 300.18 | 800.3795 |  | 8.4232 | 301.2931 | 300 | 300 | 310 |  | 21.7024 | 60 | 4654 | 63.0377 | 60.0017 | -3.036 | 60 | 993.4593 | 0 | 199.9994 | 200.34
03.08.2022 13:07:41 | 01:17:36 | 4656 |  | 0 | 300.2 | 492.9393 | 0 | 0 | 0 | 0 | 0 | 0 | 0 | 300.18 | 300.18 | 800.3795 |  | 8.4234 | 298.7069 | 300 | 300 | 310 |  | 21.701 | 60 | 4656 | 63.0365 | 60.0017 | -3.0348 | 60 | 993.4593 | 0 | 199.9994 | 200.34
03.08.2022 13:07:43 | 01:17:38 | 4658 |  | 0 | 300.2 | 492.9393 | 0 | 0 | 0 | 0 | 0 | 0 | 0 | 300.18 | 300.18 | 800.3795 |  | 8.4233 | 298.7069 | 300 | 300 | 312 |  | 21.6992 | 60 | 4658 | 63.0361 | 60.0017 | -3.0344 | 60 | 993.4593 | 0 | 199.9994 | 200.34
03.08.2022 13:07:45 | 01:17:40 | 4660 |  | 0 | 300.2 | 492.9393 | 0 | 0 | 0 | 0 | 0 | 0 | 0 | 300.18 | 300.18 | 800.3795 |  | 8.4237 | 300 | 300 | 300 | 311 |  | 21.6978 | 60 | 4660 | 63.0365 | 60.0023 | -3.0342 | 60 | 993.4593 | 0 | 199.9994 | 200.34
03.08.2022 13:07:47 | 01:17:42 | 4662 |  | 0 | 300.2 | 492.9393 | 0 | 0 | 0 | 0 | 0 | 0 | 0 | 300.18 | 300.18 | 800.3795 |  | 8.4236 | 300 | 300 | 300 | 308 |  | 21.697 | 60 | 4662 | 63.0369 | 60.0021 | -3.0348 | 60 | 993.4593 | 0 | 199.9994 | 200.34
03.08.2022 13:07:49 | 01:17:44 | 4664 |  | 0 | 300.2 | 492.9393 | 0 | 0 | 0 | 0 | 0 | 0 | 0 | 300.18 | 300.18 | 800.3795 |  | 8.4232 | 300 | 300 | 300 | 308 |  | 21.697 | 60 | 4664 | 63.0369 | 60.0021 | -3.0348 | 60 | 993.4593 | 0 | 199.9994 | 200.34
03.08.2022 13:07:51 | 01:17:46 | 4666 |  | 0 | 300.2 | 492.9393 | 0 | 0 | 0 | 0 | 0 | 0 | 0 | 300.18 | 300.18 | 800.3795 |  | 8.4234 | 302.5862 | 300 | 300 | 311 |  | 21.6927 | 60 | 4666 | 63.0363 | 60.0021 | -3.0342 | 60 | 993.4593 | 0 | 199.9994 | 200.34
03.08.2022 13:07:53 | 01:17:48 | 4668 |  | 0 | 300.2 | 492.9393 | 0 | 0 | 0 | 0 | 0 | 0 | 0 | 300.18 | 300.18 | 800.3795 |  | 8.4233 | 300 | 300 | 300 | 309 |  | 21.6931 | 60 | 4668 | 63.0353 | 60.0023 | -3.033 | 60 | 993.4593 | 0 | 199.9994 | 200.34
03.08.2022 13:07:55 | 01:17:50 | 4670 |  | 0 | 300.2 | 492.9393 | 0 | 0 | 0 | 0 | 0 | 0 | 0 | 300.18 | 300.18 | 800.3795 |  | 8.4233 | 300 | 300 | 300 | 310 |  | 21.6917 | 60 | 4670 | 63.0347 | 60.0017 | -3.033 | 60 | 993.4593 | 0 | 199.9994 | 200.34
03.08.2022 13:07:57 | 01:17:52 | 4672 |  | 0 | 300.2 | 492.9393 | 0 | 0 | 0 | 0 | 0 | 0 | 0 | 300.18 | 300.18 | 800.3795 |  | 8.4233 | 300 | 300 | 300 | 310 |  | 21.6903 | 60 | 4672 | 63.0333 | 60.0023 | -3.031 | 60 | 993.4593 | 0 | 199.9994 | 200.34
03.08.2022 13:07:59 | 01:17:54 | 4674 |  | 0 | 300.2 | 492.9393 | 0 | 0 | 0 | 0 | 0 | 0 | 0 | 300.18 | 300.18 | 800.3795 |  | 8.4232 | 300 | 300 | 300 | 310 |  | 21.6903 | 60 | 4674 | 63.0333 | 60.0023 | -3.031 | 60 | 993.4593 | 0 | 199.9994 | 200.34
03.08.2022 13:08:01 | 01:17:56 | 4676 |  | 0 | 300.2 | 492.9393 | 0 | 0 | 0 | 0 | 0 | 0 | 0 | 300.18 | 300.18 | 800.3795 |  | 8.4233 | 298.7069 | 300 | 300 | 314 |  | 21.6875 | 60 | 4676 | 63.0327 | 60.0021 | -3.0306 | 60 | 993.4593 | 0 | 199.9994 | 200.34
03.08.2022 13:08:03 | 01:17:58 | 4678 |  | 0 | 300.2 | 492.9393 | 0 | 0 | 0 | 0 | 0 | 0 | 0 | 300.18 | 300.18 | 800.3795 |  | 8.4231 | 298.7069 | 300 | 300 | 309 |  | 21.6857 | 60 | 4678 | 63.0323 | 60.0015 | -3.0308 | 60 | 993.4593 | 0 | 199.9994 | 200.34
03.08.2022 13:08:05 | 01:18:00 | 4680 |  | 0 | 300.2 | 492.9393 | 0 | 0 | 0 | 0 | 0 | 0 | 0 | 300.18 | 300.18 | 800.3795 |  | 8.4235 | 298.7069 | 300 | 300 | 309 |  | 21.6841 | 60 | 4680 | 63.0325 | 60.0015 | -3.031 | 60 | 993.4593 | 0 | 199.9994 | 200.34
03.08.2022 13:08:07 | 01:18:02 | 4682 |  | 0 | 300.2 | 492.9393 | 0 | 0 | 0 | 0 | 0 | 0 | 0 | 300.18 | 300.18 | 800.3795 |  | 8.4228 | 298.7069 | 300 | 300 | 308 |  | 21.6819 | 60 | 4682 | 63.0339 | 60.0013 | -3.0326 | 60 | 993.4593 | 0 | 199.9994 | 200.34
03.08.2022 13:08:09 | 01:18:04 | 4684 |  | 0 | 300.2 | 492.9393 | 0 | 0 | 0 | 0 | 0 | 0 | 0 | 300.18 | 300.18 | 800.3795 |  | 8.4232 | 298.7069 | 300 | 300 | 308 |  | 21.6819 | 60 | 4684 | 63.0339 | 60.0013 | -3.0326 | 60 | 993.4593 | 0 | 199.9994 | 200.34
03.08.2022 13:08:11 | 01:18:06 | 4686 |  | 0 | 300.2 | 492.9393 | 0 | 0 | 0 | 0 | 0 | 0 | 0 | 300.18 | 300.18 | 800.3795 |  | 8.4231 | 298.7069 | 300 | 300 | 306 |  | 21.6795 | 60 | 4686 | 63.0347 | 60.0013 | -3.0334 | 60 | 993.4593 | 0 | 199.9994 | 200.34
03.08.2022 13:08:13 | 01:18:08 | 4688 |  | 0 | 300.2 | 492.9393 | 0 | 0 | 0 | 0 | 0 | 0 | 0 | 300.18 | 300.18 | 800.3795 |  | 8.4229 | 298.7069 | 300 | 300 | 308 |  | 21.6779 | 60 | 4688 | 63.0357 | 60.0011 | -3.0346 | 60 | 993.4593 | 0 | 199.9994 | 200.34
03.08.2022 13:08:15 | 01:18:10 | 4690 |  | 0 | 300.2 | 492.9393 | 0 | 0 | 0 | 0 | 0 | 0 | 0 | 300.18 | 300.18 | 800.3795 |  | 8.423 | 298.7069 | 300 | 300 | 308 |  | 21.6779 | 60 | 4690 | 63.0357 | 60.0011 | -3.0346 | 60 | 993.4593 | 0 | 199.9994 | 200.34
03.08.2022 13:08:17 | 01:18:12 | 4692 |  | 0 | 300.2 | 492.9393 | 0 | 0 | 0 | 0 | 0 | 0 | 0 | 300.18 | 300.18 | 800.3795 |  | 8.4224 | 298.7069 | 300 | 300 | 311 |  | 21.6761 | 60 | 4692 | 63.0365 | 60.0007 | -3.0358 | 60 | 993.4593 | 0 | 199.9994 | 200.34
03.08.2022 13:08:19 | 01:18:14 | 4694 |  | 0 | 300.2 | 492.9393 | 0 | 0 | 0 | 0 | 0 | 0 | 0 | 300.18 | 300.18 | 800.3795 |  | 8.423 | 298.7069 | 300 | 300 | 313 |  | 21.6731 | 60 | 4694 | 63.0387 | 60.0011 | -3.0376 | 60 | 993.4593 | 0 | 199.9994 | 200.34
03.08.2022 13:08:21 | 01:18:16 | 4696 |  | 0 | 300.2 | 492.9393 | 0 | 0 | 0 | 0 | 0 | 0 | 0 | 300.18 | 300.18 | 800.3795 |  | 8.4224 | 300 | 300 | 300 | 309 |  | 21.6721 | 60 | 4696 | 63.0393 | 60.0013 | -3.038 | 60 | 993.4593 | 0 | 199.9994 | 200.34
03.08.2022 13:08:23 | 01:18:18 | 4698 |  | 0 | 300.2 | 492.9393 | 0 | 0 | 0 | 0 | 0 | 0 | 0 | 300.18 | 300.18 | 800.3795 |  | 8.4228 | 300 | 300 | 300 | 309 |  | 21.6703 | 60 | 4698 | 63.0405 | 60.0009 | -3.0396 | 60 | 993.4593 | 0 | 199.9994 | 200.34
03.08.2022 13:08:25 | 01:18:20 | 4700 |  | 0 | 300.2 | 492.9393 | 0 | 0 | 0 | 0 | 0 | 0 | 0 | 300.18 | 300.18 | 800.3795 |  | 8.4225 | 300 | 300 | 300 | 311 |  | 21.6691 | 60 | 4700 | 63.0405 | 60.0011 | -3.0394 | 60 | 993.4593 | 0 | 199.9994 | 200.34
03.08.2022 13:08:27 | 01:18:22 | 4702 |  | 0 | 300.2 | 492.9393 | 0 | 0 | 0 | 0 | 0 | 0 | 0 | 300.18 | 300.18 | 800.3795 |  | 8.4227 | 298.7069 | 300 | 300 | 311 |  | 21.6675 | 60 | 4702 | 63.0405 | 60.0013 | -3.0392 | 60 | 993.4593 | 0 | 199.9994 | 200.34
03.08.2022 13:08:29 | 01:18:24 | 4704 |  | 0 | 300.2 | 492.9393 | 0 | 0 | 0 | 0 | 0 | 0 | 0 | 300.18 | 300.18 | 800.3795 |  | 8.4224 | 298.7069 | 300 | 300 | 309 |  | 21.6661 | 60 | 4704 | 63.0405 | 60.0007 | -3.0398 | 60 | 993.4593 | 0 | 199.9994 | 200.34
03.08.2022 13:08:31 | 01:18:26 | 4706 |  | 0 | 300.2 | 492.9393 | 0 | 0 | 0 | 0 | 0 | 0 | 0 | 300.18 | 300.18 | 800.3795 |  | 8.4222 | 298.7069 | 300 | 300 | 311 |  | 21.6642 | 60 | 4706 | 63.0401 | 60.0013 | -3.0388 | 60 | 993.4593 | 0 | 199.9994 | 200.34
03.08.2022 13:08:33 | 01:18:28 | 4708 |  | 0 | 300.2 | 492.9393 | 0 | 0 | 0 | 0 | 0 | 0 | 0 | 300.18 | 300.18 | 800.3795 |  | 8.4226 | 298.7069 | 300 | 300 | 309 |  | 21.6628 | 60 | 4708 | 63.0401 | 60.0019 | -3.0382 | 60 | 993.4593 | 0 | 199.9994 | 200.34
03.08.2022 13:08:35 | 01:18:30 | 4710 |  | 0 | 300.2 | 492.9393 | 0 | 0 | 0 | 0 | 0 | 0 | 0 | 300.18 | 300.18 | 800.3795 |  | 8.4229 | 300 | 300 | 300 | 311 |  | 21.6614 | 60 | 4710 | 63.0393 | 60.0019 | -3.0374 | 60 | 993.4593 | 0 | 199.9994 | 200.34
03.08.2022 13:08:37 | 01:18:32 | 4712 |  | 0 | 300.2 | 492.9393 | 0 | 0 | 0 | 0 | 0 | 0 | 0 | 300.18 | 300.18 | 800.3795 |  | 8.4223 | 301.2931 | 300 | 300 | 305 |  | 21.6594 | 60 | 4712 | 63.0377 | 60.0019 | -3.0358 | 60 | 993.4593 | 0 | 199.9994 | 200.34
03.08.2022 13:08:39 | 01:18:34 | 4714 |  | 0 | 300.2 | 492.9393 | 0 | 0 | 0 | 0 | 0 | 0 | 0 | 300.18 | 300.18 | 800.3795 |  | 8.4228 | 300 | 300 | 300 | 308 |  | 21.658 | 60 | 4714 | 63.0355 | 60.0017 | -3.0338 | 60 | 993.4593 | 0 | 199.9994 | 200.34
03.08.2022 13:08:41 | 01:18:36 | 4716 |  | 0 | 300.2 | 492.9393 | 0 | 0 | 0 | 0 | 0 | 0 | 0 | 300.18 | 300.18 | 800.3795 |  | 8.4228 | 300 | 300 | 300 | 309 |  | 21.6564 | 60 | 4716 | 63.0331 | 60.0015 | -3.0316 | 60 | 993.4593 | 0 | 199.9994 | 200.34
03.08.2022 13:08:43 | 01:18:38 | 4718 |  | 0 | 300.2 | 492.9393 | 0 | 0 | 0 | 0 | 0 | 0 | 0 | 300.18 | 300.18 | 800.3795 |  | 8.4226 | 298.7069 | 300 | 300 | 308 |  | 21.6548 | 60 | 4718 | 63.0315 | 60.0011 | -3.0304 | 60 | 993.4593 | 0 | 199.9994 | 200.34
03.08.2022 13:08:45 | 01:18:40 | 4720 |  | 0 | 300.2 | 492.9393 | 0 | 0 | 0 | 0 | 0 | 0 | 0 | 300.18 | 300.18 | 800.3795 |  | 8.423 | 300 | 300 | 300 | 311 |  | 21.6532 | 60 | 4720 | 63.0315 | 60.0013 | -3.0302 | 60 | 993.4593 | 0 | 199.9994 | 200.34
03.08.2022 13:08:47 | 01:18:42 | 4722 |  | 0 | 300.2 | 492.9393 | 0 | 0 | 0 | 0 | 0 | 0 | 0 | 300.18 | 300.18 | 800.3795 |  | 8.4224 | 298.7069 | 300 | 300 | 311 |  | 21.6512 | 60 | 4722 | 63.0325 | 60.0013 | -3.0312 | 60 | 993.4593 | 0 | 199.9994 | 200.34
03.08.2022 13:08:49 | 01:18:44 | 4724 |  | 0 | 300.2 | 492.9393 | 0 | 0 | 0 | 0 | 0 | 0 | 0 | 300.18 | 300.18 | 800.3795 |  | 8.422 | 303.8793 | 300 | 300 | 314 |  | 21.6488 | 60 | 4724 | 63.0343 | 60.0015 | -3.0328 | 60 | 993.4593 | 0 | 199.9994 | 200.34
03.08.2022 13:08:51 | 01:18:46 | 4726 |  | 0 | 300.2 | 492.9393 | 0 | 0 | 0 | 0 | 0 | 0 | 0 | 300.18 | 300.18 | 800.3795 |  | 8.4224 | 300 | 300 | 300 | 310 |  | 21.648 | 60 | 4726 | 63.0347 | 60.0011 | -3.0336 | 60 | 993.4593 | 0 | 199.9994 | 200.34
03.08.2022 13:08:53 | 01:18:48 | 4728 |  | 0 | 300.2 | 492.9393 | 0 | 0 | 0 | 0 | 0 | 0 | 0 | 300.18 | 300.18 | 800.3795 |  | 8.4228 | 300 | 300 | 300 | 314 |  | 21.6462 | 60 | 4728 | 63.0351 | 60.0011 | -3.034 | 60 | 993.4593 | 0 | 199.9994 | 200.34
03.08.2022 13:08:55 | 01:18:50 | 4730 |  | 0 | 300.2 | 492.9393 | 0 | 0 | 0 | 0 | 0 | 0 | 0 | 300.18 | 300.18 | 800.3795 |  | 8.4223 | 298.7069 | 300 | 300 | 311 |  | 21.6444 | 60 | 4730 | 63.0353 | 60.0011 | -3.0342 | 60 | 993.4593 | 0 | 199.9994 | 200.34
03.08.2022 13:08:57 | 01:18:52 | 4732 |  | 0 | 300.2 | 492.9393 | 0 | 0 | 0 | 0 | 0 | 0 | 0 | 300.18 | 300.18 | 800.3795 |  | 8.422 | 300 | 300 | 300 | 311 |  | 21.6432 | 60 | 4732 | 63.0355 | 60.0013 | -3.0342 | 60 | 993.4593 | 0 | 199.9994 | 200.34
03.08.2022 13:08:59 | 01:18:54 | 4734 |  | 0 | 300.2 | 492.9393 | 0 | 0 | 0 | 0 | 0 | 0 | 0 | 300.18 | 300.18 | 800.3795 |  | 8.4224 | 300 | 300 | 300 | 311 |  | 21.6416 | 60 | 4734 | 63.0355 | 60.0015 | -3.034 | 60 | 993.4593 | 0 | 199.9994 | 200.34
03.08.2022 13:09:01 | 01:18:56 | 4736 |  | 0 | 300.2 | 492.9393 | 0 | 0 | 0 | 0 | 0 | 0 | 0 | 300.18 | 300.18 | 800.3795 |  | 8.4224 | 300 | 300 | 300 | 314 |  | 21.6396 | 60 | 4736 | 63.0357 | 60.0017 | -3.034 | 60 | 993.4593 | 0 | 199.9994 | 200.34
03.08.2022 13:09:03 | 01:18:58 | 4738 |  | 0 | 300.2 | 492.9393 | 0 | 0 | 0 | 0 | 0 | 0 | 0 | 300.18 | 300.18 | 800.3795 |  | 8.422 | 298.7069 | 300 | 300 | 311 |  | 21.6382 | 60 | 4738 | 63.0353 | 60.0015 | -3.0338 | 60 | 993.4593 | 0 | 199.9994 | 200.34
03.08.2022 13:09:05 | 01:19:00 | 4740 |  | 0 | 300.2 | 492.9393 | 0 | 0 | 0 | 0 | 0 | 0 | 0 | 300.18 | 300.18 | 800.3795 |  | 8.4222 | 298.7069 | 300 | 300 | 310 |  | 21.6368 | 60 | 4740 | 63.0333 | 60.0013 | -3.032 | 60 | 993.4593 | 0 | 199.9994 | 200.34
03.08.2022 13:09:07 | 01:19:02 | 4742 |  | 0 | 300.2 | 492.9393 | 0 | 0 | 0 | 0 | 0 | 0 | 0 | 300.18 | 300.18 | 800.3795 |  | 8.4221 | 298.7069 | 300 | 300 | 314 |  | 21.6352 | 60 | 4742 | 63.0321 | 60.0009 | -3.0312 | 60 | 993.4593 | 0 | 199.9994 | 200.34
03.08.2022 13:09:09 | 01:19:04 | 4744 |  | 0 | 300.2 | 492.9393 | 0 | 0 | 0 | 0 | 0 | 0 | 0 | 300.18 | 300.18 | 800.3795 |  | 8.422 | 298.7069 | 300 | 300 | 313 |  | 21.6348 | 60 | 4744 | 63.0327 | 60.0009 | -3.0318 | 60 | 993.4593 | 0 | 199.9994 | 200.34
03.08.2022 13:09:11 | 01:19:06 | 4746 |  | 0 | 300.2 | 492.9393 | 0 | 0 | 0 | 0 | 0 | 0 | 0 | 300.18 | 300.18 | 800.3795 |  | 8.4219 | 297.4138 | 300 | 300 | 312 |  | 21.6321 | 60 | 4746 | 63.0343 | 60.0005 | -3.0338 | 60 | 993.4593 | 0 | 199.9994 | 200.34
03.08.2022 13:09:13 | 01:19:08 | 4748 |  | 0 | 300.2 | 492.9393 | 0 | 0 | 0 | 0 | 0 | 0 | 0 | 300.18 | 300.18 | 800.3795 |  | 8.4216 | 297.4138 | 300 | 300 | 310 |  | 21.6313 | 60 | 4748 | 63.0355 | 60.0009 | -3.0346 | 60 | 993.4593 | 0 | 199.9994 | 200.34
03.08.2022 13:09:15 | 01:19:10 | 4750 |  | 0 | 300.2 | 492.9393 | 0 | 0 | 0 | 0 | 0 | 0 | 0 | 300.18 | 300.18 | 800.3795 |  | 8.4214 | 300 | 300 | 300 | 312 |  | 21.6295 | 60 | 4750 | 63.0371 | 60.0009 | -3.0362 | 60 | 993.4593 | 0 | 199.9994 | 200.34
03.08.2022 13:09:17 | 01:19:12 | 4752 |  | 0 | 300.2 | 492.9393 | 0 | 0 | 0 | 0 | 0 | 0 | 0 | 300.18 | 300.18 | 800.3795 |  | 8.4216 | 301.2931 | 300 | 300 | 312 |  | 21.6279 | 60 | 4752 | 63.0381 | 60.0005 | -3.0376 | 60 | 993.4593 | 0 | 199.9994 | 200.34
03.08.2022 13:09:19 | 01:19:14 | 4754 |  | 0 | 300.2 | 492.9393 | 0 | 0 | 0 | 0 | 0 | 0 | 0 | 300.18 | 300.18 | 800.3795 |  | 8.422 | 300 | 300 | 300 | 311 |  | 21.6255 | 60 | 4754 | 63.0389 | 60.0001 | -3.0388 | 60 | 993.4593 | 0 | 199.9994 | 200.34
03.08.2022 13:09:21 | 01:19:16 | 4756 |  | 0 | 300.2 | 492.9393 | 0 | 0 | 0 | 0 | 0 | 0 | 0 | 300.18 | 300.18 | 800.3795 |  | 8.4215 | 298.7069 | 300 | 300 | 311 |  | 21.6249 | 60 | 4756 | 63.0401 | 60.0005 | -3.0396 | 60 | 993.4593 | 0 | 199.9994 | 200.34
03.08.2022 13:09:23 | 01:19:18 | 4758 |  | 0 | 300.2 | 492.9393 | 0 | 0 | 0 | 0 | 0 | 0 | 0 | 300.18 | 300.18 | 800.3795 |  | 8.4218 | 298.7069 | 300 | 300 | 311 |  | 21.6237 | 60 | 4758 | 63.0409 | 60.0005 | -3.0404 | 60 | 993.4593 | 0 | 199.9994 | 200.34
03.08.2022 13:09:25 | 01:19:20 | 4760 |  | 0 | 300.2 | 492.9393 | 0 | 0 | 0 | 0 | 0 | 0 | 0 | 300.18 | 300.18 | 800.3795 |  | 8.422 | 300 | 300 | 300 | 311 |  | 21.6221 | 60 | 4760 | 63.0421 | 60.0003 | -3.0418 | 60 | 993.4593 | 0 | 199.9994 | 200.34
03.08.2022 13:09:27 | 01:19:22 | 4762 |  | 0 | 300.2 | 492.9393 | 0 | 0 | 0 | 0 | 0 | 0 | 0 | 300.18 | 300.18 | 800.3795 |  | 8.4218 | 300 | 300 | 300 | 311 |  | 21.6209 | 60 | 4762 | 63.0425 | 60.0007 | -3.0418 | 60 | 993.4593 | 0 | 199.9994 | 200.34
03.08.2022 13:09:29 | 01:19:24 | 4764 |  | 0 | 300.2 | 492.9393 | 0 | 0 | 0 | 0 | 0 | 0 | 0 | 300.18 | 300.18 | 800.3795 |  | 8.422 | 300 | 300 | 300 | 308 |  | 21.6187 | 60 | 4764 | 63.0423 | 60.0001 | -3.0422 | 60 | 993.4593 | 0 | 199.9994 | 200.34
03.08.2022 13:09:31 | 01:19:26 | 4766 |  | 0 | 300.2 | 492.9393 | 0 | 0 | 0 | 0 | 0 | 0 | 0 | 300.18 | 300.18 | 800.3795 |  | 8.4212 | 298.7069 | 300 | 300 | 310 |  | 21.6181 | 60 | 4766 | 63.0423 | 60.0003 | -3.042 | 60 | 993.4593 | 0 | 199.9994 | 200.34
03.08.2022 13:09:33 | 01:19:28 | 4768 |  | 0 | 300.2 | 492.9393 | 0 | 0 | 0 | 0 | 0 | 0 | 0 | 300.18 | 300.18 | 800.3795 |  | 8.4215 | 300 | 300 | 300 | 314 |  | 21.6167 | 60 | 4768 | 63.0421 | 59.9999 | -3.0422 | 60 | 993.4593 | 0 | 199.9994 | 200.34
03.08.2022 13:09:35 | 01:19:30 | 4770 |  | 0 | 300.2 | 492.9393 | 0 | 0 | 0 | 0 | 0 | 0 | 0 | 300.18 | 300.18 | 800.3795 |  | 8.4214 | 301.2931 | 300 | 300 | 310 |  | 21.6155 | 60 | 4770 | 63.0431 | 60.0001 | -3.043 | 60 | 993.4593 | 0 | 199.9994 | 200.34
03.08.2022 13:09:37 | 01:19:32 | 4772 |  | 0 | 300.2 | 492.9393 | 0 | 0 | 0 | 0 | 0 | 0 | 0 | 300.18 | 300.18 | 800.3795 |  | 8.4211 | 300 | 300 | 300 | 308 |  | 21.6137 | 60 | 4772 | 63.0437 | 60.0005 | -3.0432 | 60 | 993.4593 | 0 | 199.9994 | 200.34
03.08.2022 13:09:39 | 01:19:34 | 4774 |  | 0 | 300.2 | 492.9393 | 0 | 0 | 0 | 0 | 0 | 0 | 0 | 300.18 | 300.18 | 800.3795 |  | 8.4217 | 298.7069 | 300 | 300 | 309 |  | 21.6125 | 60 | 4774 | 63.0447 | 60.0003 | -3.0444 | 60 | 993.4593 | 0 | 199.9994 | 200.34
03.08.2022 13:09:41 | 01:19:36 | 4776 |  | 0 | 300.2 | 492.9393 | 0 | 0 | 0 | 0 | 0 | 0 | 0 | 300.18 | 300.18 | 800.3795 |  | 8.4215 | 296.1207 | 300 | 300 | 309 |  | 21.6101 | 60 | 4776 | 63.0445 | 60.0005 | -3.044 | 60 | 993.4593 | 0 | 199.9994 | 200.34
03.08.2022 13:09:43 | 01:19:38 | 4778 |  | 0 | 300.2 | 492.9393 | 0 | 0 | 0 | 0 | 0 | 0 | 0 | 300.18 | 300.18 | 800.3795 |  | 8.4216 | 301.2931 | 300 | 300 | 311 |  | 21.6097 | 60 | 4778 | 63.0445 | 59.9993 | -3.0452 | 60 | 993.4593 | 0 | 199.9994 | 200.34
03.08.2022 13:09:45 | 01:19:40 | 4780 |  | 0 | 300.2 | 492.9393 | 0 | 0 | 0 | 0 | 0 | 0 | 0 | 300.18 | 300.18 | 800.3795 |  | 8.4213 | 300 | 300 | 300 | 307 |  | 21.6079 | 60 | 4780 | 63.0447 | 59.9999 | -3.0448 | 60 | 993.4593 | 0 | 199.9994 | 200.34
03.08.2022 13:09:47 | 01:19:42 | 4782 |  | 0 | 300.2 | 492.9393 | 0 | 0 | 0 | 0 | 0 | 0 | 0 | 300.18 | 300.18 | 800.3795 |  | 8.4218 | 300 | 300 | 300 | 307 |  | 21.6053 | 60 | 4782 | 63.0459 | 59.9997 | -3.0462 | 60 | 993.4593 | 0 | 199.9994 | 200.34
03.08.2022 13:09:49 | 01:19:44 | 4784 |  | 0 | 300.2 | 492.9393 | 0 | 0 | 0 | 0 | 0 | 0 | 0 | 300.18 | 300.18 | 800.3795 |  | 8.4216 | 300 | 300 | 300 | 313 |  | 21.6035 | 60 | 4784 | 63.0471 | 59.9997 | -3.0474 | 60 | 993.4593 | 0 | 199.9994 | 200.34
03.08.2022 13:09:51 | 01:19:46 | 4786 |  | 0 | 300.2 | 492.9393 | 0 | 0 | 0 | 0 | 0 | 0 | 0 | 300.18 | 300.18 | 800.3795 |  | 8.4216 | 301.2931 | 300 | 300 | 314 |  | 21.6014 | 60 | 4786 | 63.0477 | 59.9995 | -3.0482 | 60 | 993.4593 | 0 | 199.9994 | 200.34
03.08.2022 13:09:53 | 01:19:48 | 4788 |  | 0 | 300.2 | 492.9393 | 0 | 0 | 0 | 0 | 0 | 0 | 0 | 300.18 | 300.18 | 800.3795 |  | 8.4215 | 300 | 300 | 300 | 310 |  | 21.5998 | 60 | 4788 | 63.0489 | 59.9999 | -3.049 | 60 | 993.4593 | 0 | 199.9994 | 200.34
03.08.2022 13:09:55 | 01:19:50 | 4790 |  | 0 | 300.2 | 492.9393 | 0 | 0 | 0 | 0 | 0 | 0 | 0 | 300.18 | 300.18 | 800.3795 |  | 8.4217 | 298.7069 | 300 | 300 | 312 |  | 21.5978 | 60 | 4790 | 63.0491 | 60.0003 | -3.0488 | 60 | 993.4593 | 0 | 199.9994 | 200.34
03.08.2022 13:09:57 | 01:19:52 | 4792 |  | 0 | 300.2 | 492.9393 | 0 | 0 | 0 | 0 | 0 | 0 | 0 | 300.18 | 300.18 | 800.3795 |  | 8.4215 | 298.7069 | 300 | 300 | 312 |  | 21.5958 | 60 | 4792 | 63.0485 | 60.0005 | -3.048 | 60 | 993.4593 | 0 | 199.9994 | 200.34
03.08.2022 13:09:59 | 01:19:54 | 4794 |  | 0 | 300.2 | 492.9393 | 0 | 0 | 0 | 0 | 0 | 0 | 0 | 300.18 | 300.18 | 800.3795 |  | 8.4218 | 303.8793 | 300 | 300 | 312 |  | 21.5932 | 60 | 4794 | 63.0461 | 60.0005 | -3.0456 | 60 | 993.4593 | 0 | 199.9994 | 200.34
03.08.2022 13:10:01 | 01:19:56 | 4796 |  | 0 | 300.2 | 492.9393 | 0 | 0 | 0 | 0 | 0 | 0 | 0 | 300.18 | 300.18 | 800.3795 |  | 8.4216 | 300 | 300 | 300 | 310 |  | 21.5922 | 60 | 4796 | 63.0447 | 60.0005 | -3.0442 | 60 | 993.4593 | 0 | 199.9994 | 200.34
03.08.2022 13:10:03 | 01:19:58 | 4798 |  | 0 | 300.2 | 492.9393 | 0 | 0 | 0 | 0 | 0 | 0 | 0 | 300.18 | 300.18 | 800.3795 |  | 8.4214 | 298.7069 | 300 | 300 | 312 |  | 21.591 | 60 | 4798 | 63.0433 | 60.0003 | -3.043 | 60 | 993.4593 | 0 | 199.9994 | 200.34
03.08.2022 13:10:05 | 01:20:00 | 4800 |  | 0 | 300.2 | 492.9393 | 0 | 0 | 0 | 0 | 0 | 0 | 0 | 300.18 | 300.18 | 800.3795 |  | 8.4212 | 300 | 300 | 300 | 315 |  | 21.59 | 60 | 4800 | 63.0419 | 60.0003 | -3.0416 | 60 | 993.4593 | 0 | 199.9994 | 200.34
03.08.2022 13:10:07 | 01:20:02 | 4802 |  | 0 | 300.2 | 492.9393 | 0 | 0 | 0 | 0 | 0 | 0 | 0 | 300.18 | 300.18 | 800.3795 |  | 8.4213 | 301.2931 | 300 | 300 | 311 |  | 21.5888 | 60 | 4802 | 63.0419 | 60.0003 | -3.0416 | 60 | 993.4593 | 0 | 199.9994 | 200.34
03.08.2022 13:10:09 | 01:20:04 | 4804 |  | 0 | 300.2 | 492.9393 | 0 | 0 | 0 | 0 | 0 | 0 | 0 | 300.18 | 300.18 | 800.3795 |  | 8.4216 | 301.2931 | 300 | 300 | 310 |  | 21.5884 | 60 | 4804 | 63.0411 | 60.0003 | -3.0408 | 60 | 993.4593 | 0 | 199.9994 | 200.34
03.08.2022 13:10:11 | 01:20:06 | 4806 |  | 0 | 300.2 | 492.9393 | 0 | 0 | 0 | 0 | 0 | 0 | 0 | 300.18 | 300.18 | 800.3795 |  | 8.4213 | 300 | 300 | 300 | 310 |  | 21.5872 | 60 | 4806 | 63.0411 | 60.0001 | -3.041 | 60 | 993.4593 | 0 | 199.9994 | 200.34
03.08.2022 13:10:13 | 01:20:08 | 4808 |  | 0 | 300.2 | 492.9393 | 0 | 0 | 0 | 0 | 0 | 0 | 0 | 300.18 | 300.18 | 800.3795 |  | 8.4216 | 300 | 300 | 300 | 309 |  | 21.5862 | 60 | 4808 | 63.0415 | 60.0003 | -3.0412 | 60 | 993.4593 | 0 | 199.9994 | 200.34
03.08.2022 13:10:15 | 01:20:10 | 4810 |  | 0 | 300.2 | 492.9393 | 0 | 0 | 0 | 0 | 0 | 0 | 0 | 300.18 | 300.18 | 800.3795 |  | 8.4212 | 300 | 300 | 300 | 314 |  | 21.5848 | 60 | 4810 | 63.0421 | 60.0001 | -3.042 | 60 | 993.4593 | 0 | 199.9994 | 200.34
03.08.2022 13:10:17 | 01:20:12 | 4812 |  | 0 | 300.2 | 492.9393 | 0 | 0 | 0 | 0 | 0 | 0 | 0 | 300.18 | 300.18 | 800.3795 |  | 8.4213 | 297.4138 | 300 | 300 | 310 |  | 21.583 | 60 | 4812 | 63.0425 | 60.0005 | -3.042 | 60 | 993.4593 | 0 | 199.9994 | 200.34
03.08.2022 13:10:19 | 01:20:14 | 4814 |  | 0 | 300.2 | 492.9393 | 0 | 0 | 0 | 0 | 0 | 0 | 0 | 300.18 | 300.18 | 800.3795 |  | 8.4211 | 300 | 300 | 300 | 309 |  | 21.5806 | 60 | 4814 | 63.0431 | 60.0003 | -3.0428 | 60 | 993.4593 | 0 | 199.9994 | 200.34
03.08.2022 13:10:21 | 01:20:16 | 4816 |  | 0 | 300.2 | 492.9393 | 0 | 0 | 0 | 0 | 0 | 0 | 0 | 300.18 | 300.18 | 800.3795 |  | 8.4211 | 298.7069 | 300 | 300 | 309 |  | 21.5798 | 60 | 4816 | 63.0433 | 60.0003 | -3.043 | 60 | 993.4593 | 0 | 199.9994 | 200.34
03.08.2022 13:10:23 | 01:20:18 | 4818 |  | 0 | 300.2 | 492.9393 | 0 | 0 | 0 | 0 | 0 | 0 | 0 | 300.18 | 300.18 | 800.3795 |  | 8.4207 | 298.7069 | 300 | 300 | 310 |  | 21.5784 | 60 | 4818 | 63.0421 | 60.0007 | -3.0414 | 60 | 993.4593 | 0 | 199.9994 | 200.34
03.08.2022 13:10:25 | 01:20:20 | 4820 |  | 0 | 300.2 | 492.9393 | 0 | 0 | 0 | 0 | 0 | 0 | 0 | 300.18 | 300.18 | 800.3795 |  | 8.4208 | 300 | 300 | 300 | 310 |  | 21.5772 | 60 | 4820 | 63.0417 | 60.0001 | -3.0416 | 60 | 993.4593 | 0 | 199.9994 | 200.34
03.08.2022 13:10:27 | 01:20:22 | 4822 |  | 0 | 300.2 | 492.9393 | 0 | 0 | 0 | 0 | 0 | 0 | 0 | 300.18 | 300.18 | 800.3795 |  | 8.4211 | 298.7069 | 300 | 300 | 313 |  | 21.5752 | 60 | 4822 | 63.0415 | 60.0005 | -3.041 | 60 | 993.4593 | 0 | 199.9994 | 200.34
03.08.2022 13:10:29 | 01:20:24 | 4824 |  | 0 | 300.2 | 492.9393 | 0 | 0 | 0 | 0 | 0 | 0 | 0 | 300.18 | 300.18 | 800.3795 |  | 8.4213 | 300 | 300 | 300 | 311 |  | 21.574 | 60 | 4824 | 63.0415 | 60.0001 | -3.0414 | 60 | 993.4593 | 0 | 199.9994 | 200.34
03.08.2022 13:10:31 | 01:20:26 | 4826 |  | 0 | 300.2 | 492.9393 | 0 | 0 | 0 | 0 | 0 | 0 | 0 | 300.18 | 300.18 | 800.3795 |  | 8.4213 | 298.7069 | 300 | 300 | 313 |  | 21.5721 | 60 | 4826 | 63.0415 | 60.0003 | -3.0412 | 60 | 993.4593 | 0 | 199.9994 | 200.34
03.08.2022 13:10:33 | 01:20:28 | 4828 |  | 0 | 300.2 | 492.9393 | 0 | 0 | 0 | 0 | 0 | 0 | 0 | 300.18 | 300.18 | 800.3795 |  | 8.4213 | 300 | 300 | 300 | 307 |  | 21.5703 | 60 | 4828 | 63.0415 | 60.0001 | -3.0414 | 60 | 993.4593 | 0 | 199.9994 | 200.34
03.08.2022 13:10:35 | 01:20:30 | 4830 |  | 0 | 300.2 | 492.9393 | 0 | 0 | 0 | 0 | 0 | 0 | 0 | 300.18 | 300.18 | 800.3795 |  | 8.4211 | 300 | 300 | 300 | 310 |  | 21.5699 | 60 | 4830 | 63.0411 | 60.0001 | -3.041 | 60 | 993.4593 | 0 | 199.9994 | 200.34
03.08.2022 13:10:37 | 01:20:32 | 4832 |  | 0 | 300.2 | 492.9393 | 0 | 0 | 0 | 0 | 0 | 0 | 0 | 300.18 | 300.18 | 800.3795 |  | 8.421 | 300 | 300 | 300 | 310 |  | 21.5681 | 60 | 4832 | 63.0419 | 60.0005 | -3.0414 | 60 | 993.4593 | 0 | 199.9994 | 200.34
03.08.2022 13:10:39 | 01:20:34 | 4834 |  | 0 | 300.2 | 492.9393 | 0 | 0 | 0 | 0 | 0 | 0 | 0 | 300.18 | 300.18 | 800.3795 |  | 8.4213 | 301.2931 | 300 | 300 | 311 |  | 21.5665 | 60 | 4834 | 63.0425 | 59.9999 | -3.0426 | 60 | 993.4593 | 0 | 199.9994 | 200.34
03.08.2022 13:10:41 | 01:20:36 | 4836 |  | 0 | 300.2 | 492.9393 | 0 | 0 | 0 | 0 | 0 | 0 | 0 | 300.18 | 300.18 | 800.3795 |  | 8.4212 | 300 | 300 | 300 | 311 |  | 21.5653 | 60 | 4836 | 63.0419 | 60.0001 | -3.0418 | 60 | 993.4593 | 0 | 199.9994 | 200.34
03.08.2022 13:10:43 | 01:20:38 | 4838 |  | 0 | 300.2 | 492.9393 | 0 | 0 | 0 | 0 | 0 | 0 | 0 | 300.18 | 300.18 | 800.3795 |  | 8.421 | 301.2931 | 300 | 300 | 311 |  | 21.5631 | 60 | 4838 | 63.0439 | 60.0005 | -3.0434 | 60 | 993.4593 | 0 | 199.9994 | 200.34
03.08.2022 13:10:45 | 01:20:40 | 4840 |  | 0 | 300.2 | 492.9393 | 0 | 0 | 0 | 0 | 0 | 0 | 0 | 300.18 | 300.18 | 800.3795 |  | 8.4209 | 297.4138 | 300 | 300 | 312 |  | 21.5615 | 60 | 4840 | 63.0447 | 60.0001 | -3.0446 | 60 | 993.4593 | 0 | 199.9994 | 200.34
03.08.2022 13:10:47 | 01:20:42 | 4842 |  | 0 | 300.2 | 492.9393 | 0 | 0 | 0 | 0 | 0 | 0 | 0 | 300.18 | 300.18 | 800.3795 |  | 8.4211 | 298.7069 | 300 | 300 | 311 |  | 21.5605 | 60 | 4842 | 63.0445 | 60.0003 | -3.0442 | 60 | 993.4593 | 0 | 199.9994 | 200.34
03.08.2022 13:10:49 | 01:20:44 | 4844 |  | 0 | 300.2 | 492.9393 | 0 | 0 | 0 | 0 | 0 | 0 | 0 | 300.18 | 300.18 | 800.3795 |  | 8.4213 | 300 | 300 | 300 | 313 |  | 21.5581 | 60 | 4844 | 63.0445 | 60.0001 | -3.0444 | 60 | 993.4593 | 0 | 199.9994 | 200.34
03.08.2022 13:10:51 | 01:20:46 | 4846 |  | 0 | 300.2 | 492.9393 | 0 | 0 | 0 | 0 | 0 | 0 | 0 | 300.18 | 300.18 | 800.3795 |  | 8.4211 | 301.2931 | 300 | 300 | 307 |  | 21.5569 | 60 | 4846 | 63.0449 | 60.0003 | -3.0446 | 60 | 993.4593 | 0 | 199.9994 | 200.34
03.08.2022 13:10:53 | 01:20:48 | 4848 |  | 0 | 300.2 | 492.9393 | 0 | 0 | 0 | 0 | 0 | 0 | 0 | 300.18 | 300.18 | 800.3795 |  | 8.4211 | 298.7069 | 300 | 300 | 313 |  | 21.5561 | 60 | 4848 | 63.0449 | 60.0007 | -3.0442 | 60 | 993.4593 | 0 | 199.9994 | 200.34
03.08.2022 13:10:55 | 01:20:50 | 4850 |  | 0 | 300.2 | 492.9393 | 0 | 0 | 0 | 0 | 0 | 0 | 0 | 300.18 | 300.18 | 800.3795 |  | 8.4207 | 298.7069 | 300 | 300 | 313 |  | 21.5547 | 60 | 4850 | 63.0451 | 60.0003 | -3.0448 | 60 | 993.4593 | 0 | 199.9994 | 200.34
03.08.2022 13:10:57 | 01:20:52 | 4852 |  | 0 | 300.2 | 492.9393 | 0 | 0 | 0 | 0 | 0 | 0 | 0 | 300.18 | 300.18 | 800.3795 |  | 8.421 | 300 | 300 | 300 | 314 |  | 21.5531 | 60 | 4852 | 63.0435 | 59.9999 | -3.0436 | 60 | 993.4593 | 0 | 199.9994 | 200.34
03.08.2022 13:10:59 | 01:20:54 | 4854 |  | 0 | 300.2 | 492.9393 | 0 | 0 | 0 | 0 | 0 | 0 | 0 | 300.18 | 300.18 | 800.3795 |  | 8.4209 | 298.7069 | 300 | 300 | 309 |  | 21.5519 | 60 | 4854 | 63.0421 | 60.0005 | -3.0416 | 60 | 993.4593 | 0 | 199.9994 | 200.34
03.08.2022 13:11:01 | 01:20:56 | 4856 |  | 0 | 300.2 | 492.9393 | 0 | 0 | 0 | 0 | 0 | 0 | 0 | 300.18 | 300.18 | 800.3795 |  | 8.4208 | 300 | 300 | 300 | 311 |  | 21.5519 | 60 | 4856 | 63.0417 | 60.0005 | -3.0412 | 60 | 993.4593 | 0 | 199.9994 | 200.34
03.08.2022 13:11:03 | 01:20:58 | 4858 |  | 0 | 300.2 | 492.9393 | 0 | 0 | 0 | 0 | 0 | 0 | 0 | 300.18 | 300.18 | 800.3795 |  | 8.4205 | 300 | 300 | 300 | 310 |  | 21.5499 | 60 | 4858 | 63.0417 | 60.0007 | -3.041 | 60 | 993.4593 | 0 | 199.9994 | 200.34
03.08.2022 13:11:05 | 01:21:00 | 4860 |  | 0 | 300.2 | 492.9393 | 0 | 0 | 0 | 0 | 0 | 0 | 0 | 300.18 | 300.18 | 800.3795 |  | 8.4205 | 300 | 300 | 300 | 314 |  | 21.5483 | 60 | 4860 | 63.0411 | 60.0005 | -3.0406 | 60 | 993.4593 | 0 | 199.9994 | 200.34
03.08.2022 13:11:07 | 01:21:02 | 4862 |  | 0 | 300.2 | 492.9393 | 0 | 0 | 0 | 0 | 0 | 0 | 0 | 300.18 | 300.18 | 800.3795 |  | 8.4207 | 298.7069 | 300 | 300 | 308 |  | 21.5469 | 60 | 4862 | 63.0407 | 60.0003 | -3.0404 | 60 | 993.4593 | 0 | 199.9994 | 200.34
03.08.2022 13:11:09 | 01:21:04 | 4864 |  | 0 | 300.2 | 492.9393 | 0 | 0 | 0 | 0 | 0 | 0 | 0 | 300.18 | 300.18 | 800.3795 |  | 8.4207 | 298.7069 | 300 | 300 | 309 |  | 21.5451 | 60 | 4864 | 63.0393 | 60.0009 | -3.0384 | 60 | 993.4593 | 0 | 199.9994 | 200.34
03.08.2022 13:11:11 | 01:21:06 | 4866 |  | 0 | 300.2 | 492.9393 | 0 | 0 | 0 | 0 | 0 | 0 | 0 | 300.18 | 300.18 | 800.3795 |  | 8.4209 | 298.7069 | 300 | 300 | 312 |  | 21.5429 | 60 | 4866 | 63.0393 | 60.0005 | -3.0388 | 60 | 993.4593 | 0 | 199.9994 | 200.34
03.08.2022 13:11:13 | 01:21:08 | 4868 |  | 0 | 300.2 | 492.9393 | 0 | 0 | 0 | 0 | 0 | 0 | 0 | 300.18 | 300.18 | 800.3795 |  | 8.4208 | 298.7069 | 300 | 300 | 311 |  | 21.541 | 60 | 4868 | 63.0385 | 60.0003 | -3.0382 | 60 | 993.4593 | 0 | 199.9994 | 200.34
03.08.2022 13:11:15 | 01:21:10 | 4870 |  | 0 | 300.2 | 492.9393 | 0 | 0 | 0 | 0 | 0 | 0 | 0 | 300.18 | 300.18 | 800.3795 |  | 8.4203 | 298.7069 | 300 | 300 | 308 |  | 21.5384 | 60 | 4870 | 63.0385 | 60.0007 | -3.0378 | 60 | 993.4593 | 0 | 199.9994 | 200.34
03.08.2022 13:11:17 | 01:21:12 | 4872 |  | 0 | 300.2 | 492.9393 | 0 | 0 | 0 | 0 | 0 | 0 | 0 | 300.18 | 300.18 | 800.3795 |  | 8.4203 | 300 | 300 | 300 | 314 |  | 21.5364 | 60 | 4872 | 63.0387 | 60.0007 | -3.038 | 60 | 993.4593 | 0 | 199.9994 | 200.34
03.08.2022 13:11:19 | 01:21:14 | 4874 |  | 0 | 300.2 | 492.9393 | 0 | 0 | 0 | 0 | 0 | 0 | 0 | 300.18 | 300.18 | 800.3795 |  | 8.4203 | 300 | 300 | 300 | 314 |  | 21.5342 | 60 | 4874 | 63.0389 | 60.0001 | -3.0388 | 60 | 993.4593 | 0 | 199.9994 | 200.34
03.08.2022 13:11:21 | 01:21:16 | 4876 |  | 0 | 300.2 | 492.9393 | 0 | 0 | 0 | 0 | 0 | 0 | 0 | 300.18 | 300.18 | 800.3795 |  | 8.42 | 301.2931 | 300 | 300 | 308 |  | 21.5328 | 60 | 4876 | 63.0389 | 60.0001 | -3.0388 | 60 | 993.4593 | 0 | 199.9994 | 200.34
03.08.2022 13:11:23 | 01:21:18 | 4878 |  | 0 | 300.2 | 492.9393 | 0 | 0 | 0 | 0 | 0 | 0 | 0 | 300.18 | 300.18 | 800.3795 |  | 8.4199 | 300 | 300 | 300 | 313 |  | 21.5314 | 60 | 4878 | 63.0405 | 60.0003 | -3.0402 | 60 | 993.4593 | 0 | 199.9994 | 200.34
03.08.2022 13:11:25 | 01:21:20 | 4880 |  | 0 | 300.2 | 492.9393 | 0 | 0 | 0 | 0 | 0 | 0 | 0 | 300.18 | 300.18 | 800.3795 |  | 8.4196 | 300 | 300 | 300 | 309 |  | 21.5306 | 60 | 4880 | 63.0413 | 59.9999 | -3.0414 | 60 | 993.4593 | 0 | 199.9994 | 200.34
03.08.2022 13:11:27 | 01:21:22 | 4882 |  | 0 | 300.2 | 492.9393 | 0 | 0 | 0 | 0 | 0 | 0 | 0 | 300.18 | 300.18 | 800.3795 |  | 8.42 | 298.7069 | 300 | 300 | 313 |  | 21.5294 | 60 | 4882 | 63.0425 | 60.0001 | -3.0424 | 60 | 993.4593 | 0 | 199.9994 | 200.34
03.08.2022 13:11:29 | 01:21:24 | 4884 |  | 0 | 300.2 | 492.9393 | 0 | 0 | 0 | 0 | 0 | 0 | 0 | 300.18 | 300.18 | 800.3795 |  | 8.4201 | 298.7069 | 300 | 300 | 309 |  | 21.5286 | 60 | 4884 | 63.0435 | 59.9997 | -3.0438 | 60 | 993.4593 | 0 | 199.9994 | 200.34
03.08.2022 13:11:31 | 01:21:26 | 4886 |  | 0 | 300.2 | 492.9393 | 0 | 0 | 0 | 0 | 0 | 0 | 0 | 300.18 | 300.18 | 800.3795 |  | 8.4202 | 298.7069 | 300 | 300 | 314 |  | 21.5274 | 60 | 4886 | 63.0439 | 59.9997 | -3.0442 | 60 | 993.4593 | 0 | 199.9994 | 200.34
03.08.2022 13:11:33 | 01:21:28 | 4888 |  | 0 | 300.2 | 492.9393 | 0 | 0 | 0 | 0 | 0 | 0 | 0 | 300.18 | 300.18 | 800.3795 |  | 8.4201 | 300 | 300 | 300 | 311 |  | 21.5266 | 60 | 4888 | 63.0449 | 59.9993 | -3.0456 | 60 | 993.4593 | 0 | 199.9994 | 200.34
03.08.2022 13:11:35 | 01:21:30 | 4890 |  | 0 | 300.2 | 492.9393 | 0 | 0 | 0 | 0 | 0 | 0 | 0 | 300.18 | 300.18 | 800.3795 |  | 8.4202 | 300 | 300 | 300 | 313 |  | 21.5248 | 60 | 4890 | 63.0457 | 60.0001 | -3.0456 | 60 | 993.4593 | 0 | 199.9994 | 200.34
03.08.2022 13:11:37 | 01:21:32 | 4892 |  | 0 | 300.2 | 492.9393 | 0 | 0 | 0 | 0 | 0 | 0 | 0 | 300.18 | 300.18 | 800.3795 |  | 8.4202 | 297.4138 | 300 | 300 | 312 |  | 21.5238 | 60 | 4892 | 63.0471 | 59.9999 | -3.0472 | 60 | 993.4593 | 0 | 199.9994 | 200.34
03.08.2022 13:11:39 | 01:21:34 | 4894 |  | 0 | 300.2 | 492.9393 | 0 | 0 | 0 | 0 | 0 | 0 | 0 | 300.18 | 300.18 | 800.3795 |  | 8.4199 | 301.2931 | 300 | 300 | 310 |  | 21.5222 | 60 | 4894 | 63.0467 | 59.9999 | -3.0468 | 60 | 993.4593 | 0 | 199.9994 | 200.34
03.08.2022 13:11:41 | 01:21:36 | 4896 |  | 0 | 300.2 | 492.9393 | 0 | 0 | 0 | 0 | 0 | 0 | 0 | 300.18 | 300.18 | 800.3795 |  | 8.4199 | 300 | 300 | 300 | 307 |  | 21.5214 | 60 | 4896 | 63.0463 | 59.9995 | -3.0468 | 60 | 993.4593 | 0 | 199.9994 | 200.34
03.08.2022 13:11:43 | 01:21:38 | 4898 |  | 0 | 300.2 | 492.9393 | 0 | 0 | 0 | 0 | 0 | 0 | 0 | 300.18 | 300.18 | 800.3795 |  | 8.4198 | 297.4138 | 300 | 300 | 308 |  | 21.52 | 60 | 4898 | 63.0465 | 60.0005 | -3.046 | 60 | 993.4593 | 0 | 199.9994 | 200.34
03.08.2022 13:11:45 | 01:21:40 | 4900 |  | 0 | 300.2 | 492.9393 | 0 | 0 | 0 | 0 | 0 | 0 | 0 | 300.18 | 300.18 | 800.3795 |  | 8.4202 | 298.7069 | 300 | 300 | 311 |  | 21.5184 | 60 | 4900 | 63.0469 | 59.9999 | -3.047 | 60 | 993.4593 | 0 | 199.9994 | 200.34
03.08.2022 13:11:47 | 01:21:42 | 4902 |  | 0 | 300.2 | 492.9393 | 0 | 0 | 0 | 0 | 0 | 0 | 0 | 300.18 | 300.18 | 800.3795 |  | 8.42 | 298.7069 | 300 | 300 | 309 |  | 21.5176 | 60 | 4902 | 63.0451 | 60.0003 | -3.0448 | 60 | 993.4593 | 0 | 199.9994 | 200.34
03.08.2022 13:11:49 | 01:21:44 | 4904 |  | 0 | 300.2 | 492.9393 | 0 | 0 | 0 | 0 | 0 | 0 | 0 | 300.18 | 300.18 | 800.3795 |  | 8.4199 | 300 | 300 | 300 | 310 |  | 21.5162 | 60 | 4904 | 63.0445 | 60.0001 | -3.0444 | 60 | 993.4593 | 0 | 199.9994 | 200.34
03.08.2022 13:11:51 | 01:21:46 | 4906 |  | 0 | 300.2 | 492.9393 | 0 | 0 | 0 | 0 | 0 | 0 | 0 | 300.18 | 300.18 | 800.3795 |  | 8.42 | 298.7069 | 300 | 300 | 312 |  | 21.5148 | 60 | 4906 | 63.0439 | 60.0001 | -3.0438 | 60 | 993.4593 | 0 | 199.9994 | 200.34
03.08.2022 13:11:53 | 01:21:48 | 4908 |  | 0 | 300.2 | 492.9393 | 0 | 0 | 0 | 0 | 0 | 0 | 0 | 300.18 | 300.18 | 800.3795 |  | 8.4195 | 300 | 300 | 300 | 312 |  | 21.514 | 60 | 4908 | 63.0439 | 59.9997 | -3.0442 | 60 | 993.4593 | 0 | 199.9994 | 200.34
03.08.2022 13:11:55 | 01:21:50 | 4910 |  | 0 | 300.2 | 492.9393 | 0 | 0 | 0 | 0 | 0 | 0 | 0 | 300.18 | 300.18 | 800.3795 |  | 8.4203 | 300 | 300 | 300 | 309 |  | 21.5126 | 60 | 4910 | 63.0447 | 59.9993 | -3.0454 | 60 | 993.4593 | 0 | 199.9994 | 200.34
03.08.2022 13:11:57 | 01:21:52 | 4912 |  | 0 | 300.2 | 492.9393 | 0 | 0 | 0 | 0 | 0 | 0 | 0 | 300.18 | 300.18 | 800.3795 |  | 8.4202 | 300 | 300 | 300 | 313 |  | 21.5112 | 60 | 4912 | 63.0457 | 59.9995 | -3.0462 | 60 | 993.4593 | 0 | 199.9994 | 200.34
03.08.2022 13:11:59 | 01:21:54 | 4914 |  | 0 | 300.2 | 492.9393 | 0 | 0 | 0 | 0 | 0 | 0 | 0 | 300.18 | 300.18 | 800.3795 |  | 8.4199 | 298.7069 | 300 | 300 | 313 |  | 21.5099 | 60 | 4914 | 63.0461 | 59.9991 | -3.047 | 60 | 993.4593 | 0 | 199.9994 | 200.34
03.08.2022 13:12:01 | 01:21:56 | 4916 |  | 0 | 300.2 | 492.9393 | 0 | 0 | 0 | 0 | 0 | 0 | 0 | 300.18 | 300.18 | 800.3795 |  | 8.4201 | 298.7069 | 300 | 300 | 315 |  | 21.5085 | 60 | 4916 | 63.0481 | 59.9997 | -3.0484 | 60 | 993.4593 | 0 | 199.9994 | 200.34
03.08.2022 13:12:03 | 01:21:58 | 4918 |  | 0 | 300.2 | 492.9393 | 0 | 0 | 0 | 0 | 0 | 0 | 0 | 300.18 | 300.18 | 800.3795 |  | 8.4199 | 300 | 300 | 300 | 312 |  | 21.5071 | 60 | 4918 | 63.0501 | 59.9997 | -3.0504 | 60 | 993.4593 | 0 | 199.9994 | 200.34
03.08.2022 13:12:05 | 01:22:00 | 4920 |  | 0 | 300.2 | 492.9393 | 0 | 0 | 0 | 0 | 0 | 0 | 0 | 300.18 | 300.18 | 800.3795 |  | 8.4197 | 298.7069 | 300 | 300 | 309 |  | 21.517 | 60 | 4920 | 63.0501 | 59.9997 | -3.0504 | 60 | 993.4593 | 0 | 199.9994 | 200.34
03.08.2022 13:12:07 | 01:22:02 | 4922 |  | 0 | 300.2 | 492.9393 | 0 | 0 | 0 | 0 | 0 | 0 | 0 | 300.18 | 300.18 | 800.3795 |  | 8.4198 | 298.7069 | 300 | 300 | 310 |  | 21.5234 | 60 | 4922 | 63.0503 | 60.0001 | -3.0502 | 60 | 993.4593 | 0 | 199.9994 | 200.34
03.08.2022 13:12:09 | 01:22:04 | 4924 |  | 0 | 300.2 | 492.9393 | 0 | 0 | 0 | 0 | 0 | 0 | 0 | 300.18 | 300.18 | 800.3795 |  | 8.4198 | 298.7069 | 300 | 300 | 314 |  | 21.5156 | 60 | 4924 | 63.0485 | 59.9997 | -3.0488 | 60 | 993.4593 | 0 | 199.9994 | 200.34
03.08.2022 13:12:11 | 01:22:06 | 4926 |  | 0 | 300.2 | 492.9393 | 0 | 0 | 0 | 0 | 0 | 0 | 0 | 300.18 | 300.18 | 800.3795 |  | 8.4199 | 298.7069 | 300 | 300 | 313 |  | 21.511 | 60 | 4926 | 63.0467 | 59.9995 | -3.0472 | 60 | 993.4593 | 0 | 199.9994 | 200.34
03.08.2022 13:12:13 | 01:22:08 | 4928 |  | 0 | 300.2 | 492.9393 | 0 | 0 | 0 | 0 | 0 | 0 | 0 | 300.18 | 300.18 | 800.3795 |  | 8.4196 | 300 | 300 | 300 | 310 |  | 21.5079 | 60 | 4928 | 63.0447 | 59.9997 | -3.045 | 60 | 993.4593 | 0 | 199.9994 | 200.34
03.08.2022 13:12:15 | 01:22:10 | 4930 |  | 0 | 300.2 | 492.9393 | 0 | 0 | 0 | 0 | 0 | 0 | 0 | 300.18 | 300.18 | 800.3795 |  | 8.4196 | 298.7069 | 300 | 300 | 309 |  | 21.5051 | 60 | 4930 | 63.0447 | 59.9993 | -3.0454 | 60 | 993.4593 | 0 | 199.9994 | 200.34
03.08.2022 13:12:17 | 01:22:12 | 4932 |  | 0 | 300.2 | 492.9393 | 0 | 0 | 0 | 0 | 0 | 0 | 0 | 300.18 | 300.18 | 800.3795 |  | 8.4197 | 298.7069 | 300 | 300 | 313 |  | 21.5023 | 60 | 4932 | 63.0449 | 59.9999 | -3.045 | 60 | 993.4593 | 0 | 199.9994 | 200.34
03.08.2022 13:12:19 | 01:22:14 | 4934 |  | 0 | 300.2 | 492.9393 | 0 | 0 | 0 | 0 | 0 | 0 | 0 | 300.18 | 300.18 | 800.3795 |  | 8.4194 | 298.7069 | 300 | 300 | 315 |  | 21.4997 | 60 | 4934 | 63.0457 | 60.0001 | -3.0456 | 60 | 993.4593 | 0 | 199.9994 | 200.34
03.08.2022 13:12:21 | 01:22:16 | 4936 |  | 0 | 300.2 | 492.9393 | 0 | 0 | 0 | 0 | 0 | 0 | 0 | 300.18 | 300.18 | 800.3795 |  | 8.4195 | 298.7069 | 300 | 300 | 308 |  | 21.4973 | 60 | 4936 | 63.0455 | 60.0001 | -3.0454 | 60 | 993.4593 | 0 | 199.9994 | 200.34
03.08.2022 13:12:23 | 01:22:18 | 4938 |  | 0 | 300.2 | 492.9393 | 0 | 0 | 0 | 0 | 0 | 0 | 0 | 300.18 | 300.18 | 800.3795 |  | 8.4207 | 300 | 300 | 300 | 310 |  | 21.4955 | 60 | 4938 | 63.0451 | 59.9997 | -3.0454 | 60 | 993.4593 | 0 | 199.9994 | 200.34
03.08.2022 13:12:25 | 01:22:20 | 4940 |  | 0 | 300.2 | 492.9393 | 0 | 0 | 0 | 0 | 0 | 0 | 0 | 300.18 | 300.18 | 800.3795 |  | 8.4197 | 298.7069 | 300 | 300 | 312 |  | 21.4929 | 60 | 4940 | 63.0451 | 59.9993 | -3.0458 | 60 | 993.4593 | 0 | 199.9994 | 200.34
03.08.2022 13:12:27 | 01:22:22 | 4942 |  | 0 | 300.2 | 492.9393 | 0 | 0 | 0 | 0 | 0 | 0 | 0 | 300.18 | 300.18 | 800.3795 |  | 8.4194 | 298.7069 | 300 | 300 | 313 |  | 21.4913 | 60 | 4942 | 63.0455 | 59.9997 | -3.0458 | 60 | 993.4593 | 0 | 199.9994 | 200.34
03.08.2022 13:12:29 | 01:22:24 | 4944 |  | 0 | 300.2 | 492.9393 | 0 | 0 | 0 | 0 | 0 | 0 | 0 | 300.18 | 300.18 | 800.3795 |  | 8.4199 | 300 | 300 | 300 | 313 |  | 21.4901 | 60 | 4944 | 63.0467 | 59.9999 | -3.0468 | 60 | 993.4593 | 0 | 199.9994 | 200.34
03.08.2022 13:12:31 | 01:22:26 | 4946 |  | 0 | 300.2 | 492.9393 | 0 | 0 | 0 | 0 | 0 | 0 | 0 | 300.18 | 300.18 | 800.3795 |  | 8.4195 | 300 | 300 | 300 | 311 |  | 21.4877 | 60 | 4946 | 63.0479 | 60.0005 | -3.0474 | 60 | 993.4593 | 0 | 199.9994 | 200.34
03.08.2022 13:12:33 | 01:22:28 | 4948 |  | 0 | 300.2 | 492.9393 | 0 | 0 | 0 | 0 | 0 | 0 | 0 | 300.18 | 300.18 | 800.3795 |  | 8.4203 | 298.7069 | 300 | 300 | 311 |  | 21.4869 | 60 | 4948 | 63.0477 | 59.9997 | -3.048 | 60 | 993.4593 | 0 | 199.9994 | 200.34
03.08.2022 13:12:35 | 01:22:30 | 4950 |  | 0 | 300.2 | 492.9393 | 0 | 0 | 0 | 0 | 0 | 0 | 0 | 300.18 | 300.18 | 800.3795 |  | 8.4196 | 300 | 300 | 300 | 311 |  | 21.4853 | 60 | 4950 | 63.0465 | 59.9995 | -3.047 | 60 | 993.4593 | 0 | 199.9994 | 200.34
03.08.2022 13:12:37 | 01:22:32 | 4952 |  | 0 | 300.2 | 492.9393 | 0 | 0 | 0 | 0 | 0 | 0 | 0 | 300.18 | 300.18 | 800.3795 |  | 8.4197 | 301.2931 | 300 | 300 | 313 |  | 21.4845 | 60 | 4952 | 63.0459 | 59.9993 | -3.0466 | 60 | 993.4593 | 0 | 199.9994 | 200.34
03.08.2022 13:12:39 | 01:22:34 | 4954 |  | 0 | 300.2 | 492.9393 | 0 | 0 | 0 | 0 | 0 | 0 | 0 | 300.18 | 300.18 | 800.3795 |  | 8.4199 | 298.7069 | 300 | 300 | 313 |  | 21.4829 | 60 | 4954 | 63.0477 | 59.9997 | -3.048 | 60 | 993.4593 | 0 | 199.9994 | 200.34
03.08.2022 13:12:41 | 01:22:36 | 4956 |  | 0 | 300.2 | 492.9393 | 0 | 0 | 0 | 0 | 0 | 0 | 0 | 300.18 | 300.18 | 800.3795 |  | 8.4198 | 300 | 300 | 300 | 313 |  | 21.4803 | 60 | 4956 | 63.0491 | 59.9999 | -3.0492 | 60 | 993.4593 | 0 | 199.9994 | 200.34
03.08.2022 13:12:43 | 01:22:38 | 4958 |  | 0 | 300.2 | 492.9393 | 0 | 0 | 0 | 0 | 0 | 0 | 0 | 300.18 | 300.18 | 800.3795 |  | 8.4194 | 298.7069 | 300 | 300 | 312 |  | 21.4792 | 60 | 4958 | 63.0501 | 59.9997 | -3.0504 | 60 | 993.4593 | 0 | 199.9994 | 200.34
03.08.2022 13:12:45 | 01:22:40 | 4960 |  | 0 | 300.2 | 492.9393 | 0 | 0 | 0 | 0 | 0 | 0 | 0 | 300.18 | 300.18 | 800.3795 |  | 8.4199 | 300 | 300 | 300 | 310 |  | 21.4774 | 60 | 4960 | 63.0499 | 59.9995 | -3.0504 | 60 | 993.4593 | 0 | 199.9994 | 200.34
03.08.2022 13:12:47 | 01:22:42 | 4962 |  | 0 | 300.2 | 492.9393 | 0 | 0 | 0 | 0 | 0 | 0 | 0 | 300.18 | 300.18 | 800.3795 |  | 8.42 | 298.7069 | 300 | 300 | 312 |  | 21.476 | 60 | 4962 | 63.0497 | 59.9997 | -3.05 | 60 | 993.4593 | 0 | 199.9994 | 200.34
03.08.2022 13:12:49 | 01:22:44 | 4964 |  | 0 | 300.2 | 492.9393 | 0 | 0 | 0 | 0 | 0 | 0 | 0 | 300.18 | 300.18 | 800.3795 |  | 8.4197 | 300 | 300 | 300 | 310 |  | 21.475 | 60 | 4964 | 63.0489 | 59.9997 | -3.0492 | 60 | 993.4593 | 0 | 199.9994 | 200.34
03.08.2022 13:12:51 | 01:22:46 | 4966 |  | 0 | 300.2 | 492.9393 | 0 | 0 | 0 | 0 | 0 | 0 | 0 | 300.18 | 300.18 | 800.3795 |  | 8.4193 | 300 | 300 | 300 | 312 |  | 21.4748 | 60 | 4966 | 63.0489 | 59.9999 | -3.049 | 60 | 993.4593 | 0 | 199.9994 | 200.34
03.08.2022 13:12:53 | 01:22:48 | 4968 |  | 0 | 300.2 | 492.9393 | 0 | 0 | 0 | 0 | 0 | 0 | 0 | 300.18 | 300.18 | 800.3795 |  | 8.4195 | 300 | 300 | 300 | 309 |  | 21.4736 | 60 | 4968 | 63.0491 | 59.9993 | -3.0498 | 60 | 993.4593 | 0 | 199.9994 | 200.34
03.08.2022 13:12:55 | 01:22:50 | 4970 |  | 0 | 300.2 | 492.9393 | 0 | 0 | 0 | 0 | 0 | 0 | 0 | 300.18 | 300.18 | 800.3795 |  | 8.4192 | 301.2931 | 300 | 300 | 310 |  | 21.473 | 60 | 4970 | 63.0489 | 59.9995 | -3.0494 | 60 | 993.4593 | 0 | 199.9994 | 200.34
03.08.2022 13:12:57 | 01:22:52 | 4972 |  | 0 | 300.2 | 492.9393 | 0 | 0 | 0 | 0 | 0 | 0 | 0 | 300.18 | 300.18 | 800.3795 |  | 8.4198 | 300 | 300 | 300 | 313 |  | 21.4716 | 60 | 4972 | 63.0495 | 59.9991 | -3.0504 | 60 | 993.4593 | 0 | 199.9994 | 200.34
03.08.2022 13:12:59 | 01:22:54 | 4974 |  | 0 | 300.2 | 492.9393 | 0 | 0 | 0 | 0 | 0 | 0 | 0 | 300.18 | 300.18 | 800.3795 |  | 8.4198 | 298.7069 | 300 | 300 | 313 |  | 21.47 | 60 | 4974 | 63.0497 | 59.9995 | -3.0502 | 60 | 993.4593 | 0 | 199.9994 | 200.34
03.08.2022 13:13:01 | 01:22:56 | 4976 |  | 0 | 300.2 | 492.9393 | 0 | 0 | 0 | 0 | 0 | 0 | 0 | 300.18 | 300.18 | 800.3795 |  | 8.4196 | 300 | 300 | 300 | 312 |  | 21.4692 | 60 | 4976 | 63.0501 | 59.9995 | -3.0506 | 60 | 993.4593 | 0 | 199.9994 | 200.34
03.08.2022 13:13:03 | 01:22:58 | 4978 |  | 0 | 300.2 | 492.9393 | 0 | 0 | 0 | 0 | 0 | 0 | 0 | 300.18 | 300.18 | 800.3795 |  | 8.4195 | 298.7069 | 300 | 300 | 308 |  | 21.468 | 60 | 4978 | 63.0513 | 59.9991 | -3.0522 | 60 | 993.4593 | 0 | 199.9994 | 200.34
03.08.2022 13:13:05 | 01:23:00 | 4980 |  | 0 | 300.2 | 492.9393 | 0 | 0 | 0 | 0 | 0 | 0 | 0 | 300.18 | 300.18 | 800.3795 |  | 8.42 | 300 | 300 | 300 | 310 |  | 21.466 | 60 | 4980 | 63.0525 | 59.9989 | -3.0537 | 60 | 993.4593 | 0 | 199.9994 | 200.34
03.08.2022 13:13:07 | 01:23:02 | 4982 |  | 0 | 300.2 | 492.9393 | 0 | 0 | 0 | 0 | 0 | 0 | 0 | 300.18 | 300.18 | 800.3795 |  | 8.4199 | 300 | 300 | 300 | 312 |  | 21.4646 | 60 | 4982 | 63.0535 | 59.9993 | -3.0543 | 60 | 993.4593 | 0 | 199.9994 | 200.34
03.08.2022 13:13:09 | 01:23:04 | 4984 |  | 0 | 300.2 | 492.9393 | 0 | 0 | 0 | 0 | 0 | 0 | 0 | 300.18 | 300.18 | 800.3795 |  | 8.4196 | 298.7069 | 300 | 300 | 310 |  | 21.4624 | 60 | 4984 | 63.0555 | 59.9991 | -3.0565 | 60 | 993.4593 | 0 | 199.9994 | 200.34
03.08.2022 13:13:11 | 01:23:06 | 4986 |  | 0 | 300.2 | 492.9393 | 0 | 0 | 0 | 0 | 0 | 0 | 0 | 300.18 | 300.18 | 800.3795 |  | 8.4197 | 298.7069 | 300 | 300 | 311 |  | 21.4616 | 60 | 4986 | 63.0559 | 59.9993 | -3.0567 | 60 | 993.4593 | 0 | 199.9994 | 200.34
03.08.2022 13:13:13 | 01:23:08 | 4988 |  | 0 | 300.2 | 492.9393 | 0 | 0 | 0 | 0 | 0 | 0 | 0 | 300.18 | 300.18 | 800.3795 |  | 8.4195 | 298.7069 | 300 | 300 | 311 |  | 21.46 | 60 | 4988 | 63.0557 | 59.9993 | -3.0565 | 60 | 993.4593 | 0 | 199.9994 | 200.34
03.08.2022 13:13:15 | 01:23:10 | 4990 |  | 0 | 300.2 | 492.9393 | 0 | 0 | 0 | 0 | 0 | 0 | 0 | 300.18 | 300.18 | 800.3795 |  | 8.4195 | 298.7069 | 300 | 300 | 310 |  | 21.4574 | 60 | 4990 | 63.0545 | 59.9995 | -3.0551 | 60 | 993.4593 | 0 | 199.9994 | 200.34
03.08.2022 13:13:17 | 01:23:12 | 4992 |  | 0 | 300.2 | 492.9393 | 0 | 0 | 0 | 0 | 0 | 0 | 0 | 300.18 | 300.18 | 800.3795 |  | 8.4198 | 298.7069 | 300 | 300 | 314 |  | 21.4558 | 60 | 4992 | 63.0539 | 59.9993 | -3.0547 | 60 | 993.4593 | 0 | 199.9994 | 200.34
03.08.2022 13:13:19 | 01:23:14 | 4994 |  | 0 | 300.2 | 492.9393 | 0 | 0 | 0 | 0 | 0 | 0 | 0 | 300.18 | 300.18 | 800.3795 |  | 8.4194 | 300 | 300 | 300 | 313 |  | 21.4534 | 60 | 4994 | 63.0543 | 59.9993 | -3.0551 | 60 | 993.4593 | 0 | 199.9994 | 200.34
03.08.2022 13:13:21 | 01:23:16 | 4996 |  | 0 | 300.2 | 492.9393 | 0 | 0 | 0 | 0 | 0 | 0 | 0 | 300.18 | 300.18 | 800.3795 |  | 8.4191 | 298.7069 | 300 | 300 | 312 |  | 21.4518 | 60 | 4996 | 63.0543 | 59.9997 | -3.0547 | 60 | 993.4593 | 0 | 199.9994 | 200.34
03.08.2022 13:13:23 | 01:23:18 | 4998 |  | 0 | 300.2 | 492.9393 | 0 | 0 | 0 | 0 | 0 | 0 | 0 | 300.18 | 300.18 | 800.3795 |  | 8.4191 | 300 | 300 | 300 | 313 |  | 21.4516 | 60 | 4998 | 63.0537 | 59.9993 | -3.0545 | 60 | 993.4593 | 0 | 199.9994 | 200.34
03.08.2022 13:13:25 | 01:23:20 | 5000 |  | 0 | 300.2 | 492.9393 | 0 | 0 | 0 | 0 | 0 | 0 | 0 | 300.18 | 300.18 | 800.3795 |  | 8.4194 | 298.7069 | 300 | 300 | 313 |  | 21.4506 | 60 | 5000 | 63.0533 | 59.9991 | -3.0543 | 60 | 993.4593 | 0 | 199.9994 | 200.34
03.08.2022 13:13:27 | 01:23:22 | 5002 |  | 0 | 300.2 | 492.9393 | 0 | 0 | 0 | 0 | 0 | 0 | 0 | 300.18 | 300.18 | 800.3795 |  | 8.4194 | 301.2931 | 300 | 300 | 311 |  | 21.449 | 60 | 5002 | 63.0531 | 59.9993 | -3.0539 | 60 | 993.4593 | 0 | 199.9994 | 200.34
03.08.2022 13:13:29 | 01:23:24 | 5004 |  | 0 | 300.2 | 492.9393 | 0 | 0 | 0 | 0 | 0 | 0 | 0 | 300.18 | 300.18 | 800.3795 |  | 8.4192 | 301.2931 | 300 | 300 | 310 |  | 21.4479 | 60 | 5004 | 63.0539 | 59.9993 | -3.0547 | 60 | 993.4593 | 0 | 199.9994 | 200.34
03.08.2022 13:13:31 | 01:23:26 | 5006 |  | 0 | 300.2 | 492.9393 | 0 | 0 | 0 | 0 | 0 | 0 | 0 | 300.18 | 300.18 | 800.3795 |  | 8.419 | 298.7069 | 300 | 300 | 315 |  | 21.4471 | 60 | 5006 | 63.0545 | 59.9993 | -3.0553 | 60 | 993.4593 | 0 | 199.9994 | 200.34
03.08.2022 13:13:33 | 01:23:28 | 5008 |  | 0 | 300.2 | 492.9393 | 0 | 0 | 0 | 0 | 0 | 0 | 0 | 300.18 | 300.18 | 800.3795 |  | 8.4186 | 301.2931 | 300 | 300 | 311 |  | 21.4461 | 60 | 5008 | 63.0545 | 59.9987 | -3.0559 | 60 | 993.4593 | 0 | 199.9994 | 200.34
03.08.2022 13:13:35 | 01:23:30 | 5010 |  | 0 | 300.2 | 492.9393 | 0 | 0 | 0 | 0 | 0 | 0 | 0 | 300.18 | 300.18 | 800.3795 |  | 8.4194 | 300 | 300 | 300 | 312 |  | 21.4443 | 60 | 5010 | 63.0555 | 60.0001 | -3.0555 | 60 | 993.4593 | 0 | 199.9994 | 200.34
03.08.2022 13:13:37 | 01:23:32 | 5012 |  | 0 | 300.2 | 492.9393 | 0 | 0 | 0 | 0 | 0 | 0 | 0 | 300.18 | 300.18 | 800.3795 |  | 8.4189 | 298.7069 | 300 | 300 | 309 |  | 21.4427 | 60 | 5012 | 63.0553 | 59.9999 | -3.0555 | 60 | 993.4593 | 0 | 199.9994 | 200.34
03.08.2022 13:13:39 | 01:23:34 | 5014 |  | 0 | 300.2 | 492.9393 | 0 | 0 | 0 | 0 | 0 | 0 | 0 | 300.18 | 300.18 | 800.3795 |  | 8.419 | 298.7069 | 300 | 300 | 312 |  | 21.4413 | 60 | 5014 | 63.0539 | 60.0001 | -3.0539 | 60 | 993.4593 | 0 | 199.9994 | 200.34
03.08.2022 13:13:41 | 01:23:36 | 5016 |  | 0 | 300.2 | 492.9393 | 0 | 0 | 0 | 0 | 0 | 0 | 0 | 300.18 | 300.18 | 800.3795 |  | 8.4192 | 298.7069 | 300 | 300 | 313 |  | 21.4393 | 60 | 5016 | 63.0523 | 59.9997 | -3.0527 | 60 | 993.4593 | 0 | 199.9994 | 200.34
03.08.2022 13:13:43 | 01:23:38 | 5018 |  | 0 | 300.2 | 492.9393 | 0 | 0 | 0 | 0 | 0 | 0 | 0 | 300.18 | 300.18 | 800.3795 |  | 8.4188 | 300 | 300 | 300 | 314 |  | 21.4377 | 60 | 5018 | 63.0501 | 59.9993 | -3.0508 | 60 | 993.4593 | 0 | 199.9994 | 200.34
03.08.2022 13:13:45 | 01:23:40 | 5020 |  | 0 | 300.2 | 492.9393 | 0 | 0 | 0 | 0 | 0 | 0 | 0 | 300.18 | 300.18 | 800.3795 |  | 8.4191 | 298.7069 | 300 | 300 | 310 |  | 21.4359 | 60 | 5020 | 63.0501 | 60.0001 | -3.05 | 60 | 993.4593 | 0 | 199.9994 | 200.34
03.08.2022 13:13:47 | 01:23:42 | 5022 |  | 0 | 300.2 | 492.9393 | 0 | 0 | 0 | 0 | 0 | 0 | 0 | 300.18 | 300.18 | 800.3795 |  | 8.4189 | 300 | 300 | 300 | 312 |  | 21.4349 | 60 | 5022 | 63.0501 | 59.9997 | -3.0504 | 60 | 993.4593 | 0 | 199.9994 | 200.34
03.08.2022 13:13:49 | 01:23:44 | 5024 |  | 0 | 300.2 | 492.9393 | 0 | 0 | 0 | 0 | 0 | 0 | 0 | 300.18 | 300.18 | 800.3795 |  | 8.4189 | 298.7069 | 300 | 300 | 312 |  | 21.4337 | 60 | 5024 | 63.0501 | 59.9995 | -3.0506 | 60 | 993.4593 | 0 | 199.9994 | 200.34
03.08.2022 13:13:51 | 01:23:46 | 5026 |  | 0 | 300.2 | 492.9393 | 0 | 0 | 0 | 0 | 0 | 0 | 0 | 300.18 | 300.18 | 800.3795 |  | 8.4187 | 298.7069 | 300 | 300 | 311 |  | 21.4329 | 60 | 5026 | 63.0499 | 59.9993 | -3.0506 | 60 | 993.4593 | 0 | 199.9994 | 200.34
03.08.2022 13:13:53 | 01:23:48 | 5028 |  | 0 | 300.2 | 492.9393 | 0 | 0 | 0 | 0 | 0 | 0 | 0 | 300.18 | 300.18 | 800.3795 |  | 8.4189 | 300 | 300 | 300 | 311 |  | 21.4315 | 60 | 5028 | 63.0511 | 59.9993 | -3.0519 | 60 | 993.4593 | 0 | 199.9994 | 200.34
03.08.2022 13:13:55 | 01:23:50 | 5030 |  | 0 | 300.2 | 492.9393 | 0 | 0 | 0 | 0 | 0 | 0 | 0 | 300.18 | 300.18 | 800.3795 |  | 8.4187 | 300 | 300 | 300 | 311 |  | 21.4303 | 60 | 5030 | 63.0523 | 59.9993 | -3.0531 | 60 | 993.4593 | 0 | 199.9994 | 200.34
03.08.2022 13:13:57 | 01:23:52 | 5032 |  | 0 | 300.2 | 492.9393 | 0 | 0 | 0 | 0 | 0 | 0 | 0 | 300.18 | 300.18 | 800.3795 |  | 8.4186 | 297.4138 | 300 | 300 | 312 |  | 21.4287 | 60 | 5032 | 63.0529 | 59.9997 | -3.0533 | 60 | 993.4593 | 0 | 199.9994 | 200.34
03.08.2022 13:13:59 | 01:23:54 | 5034 |  | 0 | 300.2 | 492.9393 | 0 | 0 | 0 | 0 | 0 | 0 | 0 | 300.18 | 300.18 | 800.3795 |  | 8.419 | 297.4138 | 300 | 300 | 313 |  | 21.4271 | 60 | 5034 | 63.0535 | 59.9995 | -3.0541 | 60 | 993.4593 | 0 | 199.9994 | 200.34
03.08.2022 13:14:01 | 01:23:56 | 5036 |  | 0 | 300.2 | 492.9393 | 0 | 0 | 0 | 0 | 0 | 0 | 0 | 300.18 | 300.18 | 800.3795 |  | 8.4187 | 300 | 300 | 300 | 313 |  | 21.4255 | 60 | 5036 | 63.0541 | 60.0003 | -3.0539 | 60 | 993.4593 | 0 | 199.9994 | 200.34
03.08.2022 13:14:03 | 01:23:58 | 5038 |  | 0 | 300.2 | 492.9393 | 0 | 0 | 0 | 0 | 0 | 0 | 0 | 300.18 | 300.18 | 800.3795 |  | 8.4183 | 298.7069 | 300 | 300 | 309 |  | 21.4243 | 60 | 5038 | 63.0533 | 59.9995 | -3.0539 | 60 | 993.4593 | 0 | 199.9994 | 200.34
03.08.2022 13:14:05 | 01:24:00 | 5040 |  | 0 | 300.2 | 492.9393 | 0 | 0 | 0 | 0 | 0 | 0 | 0 | 300.18 | 300.18 | 800.3795 |  | 8.4188 | 300 | 300 | 300 | 314 |  | 21.4223 | 60 | 5040 | 63.0517 | 60.0001 | -3.0517 | 60 | 993.4593 | 0 | 199.9994 | 200.34
03.08.2022 13:14:07 | 01:24:02 | 5042 |  | 0 | 300.2 | 492.9393 | 0 | 0 | 0 | 0 | 0 | 0 | 0 | 300.18 | 300.18 | 800.3795 |  | 8.4183 | 300 | 300 | 300 | 315 |  | 21.4217 | 60 | 5042 | 63.0513 | 59.9999 | -3.0514 | 60 | 993.4593 | 0 | 199.9994 | 200.34
03.08.2022 13:14:09 | 01:24:04 | 5044 |  | 0 | 300.2 | 492.9393 | 0 | 0 | 0 | 0 | 0 | 0 | 0 | 300.18 | 300.18 | 800.3795 |  | 8.4184 | 300 | 300 | 300 | 310 |  | 21.4201 | 60 | 5044 | 63.0503 | 59.9997 | -3.0506 | 60 | 993.4593 | 0 | 199.9994 | 200.34
03.08.2022 13:14:11 | 01:24:06 | 5046 |  | 0 | 300.2 | 492.9393 | 0 | 0 | 0 | 0 | 0 | 0 | 0 | 300.18 | 300.18 | 800.3795 |  | 8.4184 | 297.4138 | 300 | 300 | 309 |  | 21.4191 | 60 | 5046 | 63.0503 | 59.9997 | -3.0506 | 60 | 993.4593 | 0 | 199.9994 | 200.34
03.08.2022 13:14:13 | 01:24:08 | 5048 |  | 0 | 300.2 | 492.9393 | 0 | 0 | 0 | 0 | 0 | 0 | 0 | 300.18 | 300.18 | 800.3795 |  | 8.4186 | 300 | 300 | 300 | 311 |  | 21.4177 | 60 | 5048 | 63.0503 | 59.9999 | -3.0504 | 60 | 993.4593 | 0 | 199.9994 | 200.34
03.08.2022 13:14:15 | 01:24:10 | 5050 |  | 0 | 300.2 | 492.9393 | 0 | 0 | 0 | 0 | 0 | 0 | 0 | 300.18 | 300.18 | 800.3795 |  | 8.4185 | 300 | 300 | 300 | 313 |  | 21.4164 | 60 | 5050 | 63.0503 | 59.9993 | -3.051 | 60 | 993.4593 | 0 | 199.9994 | 200.34
03.08.2022 13:14:17 | 01:24:12 | 5052 |  | 0 | 300.2 | 492.9393 | 0 | 0 | 0 | 0 | 0 | 0 | 0 | 300.18 | 300.18 | 800.3795 |  | 8.4186 | 298.7069 | 300 | 300 | 307 |  | 21.415 | 60 | 5052 | 63.0509 | 59.9995 | -3.0514 | 60 | 993.4593 | 0 | 199.9994 | 200.34
03.08.2022 13:14:19 | 01:24:14 | 5054 |  | 0 | 300.2 | 492.9393 | 0 | 0 | 0 | 0 | 0 | 0 | 0 | 300.18 | 300.18 | 800.3795 |  | 8.4186 | 298.7069 | 300 | 300 | 309 |  | 21.414 | 60 | 5054 | 63.0515 | 59.9993 | -3.0523 | 60 | 993.4593 | 0 | 199.9994 | 200.34
03.08.2022 13:14:21 | 01:24:16 | 5056 |  | 0 | 300.2 | 492.9393 | 0 | 0 | 0 | 0 | 0 | 0 | 0 | 300.18 | 300.18 | 800.3795 |  | 8.4189 | 298.7069 | 300 | 300 | 313 |  | 21.4134 | 60 | 5056 | 63.0525 | 59.9997 | -3.0529 | 60 | 993.4593 | 0 | 199.9994 | 200.34
03.08.2022 13:14:23 | 01:24:18 | 5058 |  | 0 | 300.2 | 492.9393 | 0 | 0 | 0 | 0 | 0 | 0 | 0 | 300.18 | 300.18 | 800.3795 |  | 8.4187 | 298.7069 | 300 | 300 | 311 |  | 21.413 | 60 | 5058 | 63.0539 | 59.9993 | -3.0547 | 60 | 993.4593 | 0 | 199.9994 | 200.34
03.08.2022 13:14:25 | 01:24:20 | 5060 |  | 0 | 300.2 | 492.9393 | 0 | 0 | 0 | 0 | 0 | 0 | 0 | 300.18 | 300.18 | 800.3795 |  | 8.4189 | 298.7069 | 300 | 300 | 312 |  | 21.4122 | 60 | 5060 | 63.0541 | 59.9997 | -3.0545 | 60 | 993.4593 | 0 | 199.9994 | 200.34
03.08.2022 13:14:27 | 01:24:22 | 5062 |  | 0 | 300.2 | 492.9393 | 0 | 0 | 0 | 0 | 0 | 0 | 0 | 300.18 | 300.18 | 800.3795 |  | 8.4185 | 303.8793 | 300 | 300 | 308 |  | 21.411 | 60 | 5062 | 63.0537 | 59.9991 | -3.0547 | 60 | 993.4593 | 0 | 199.9994 | 200.34
03.08.2022 13:14:29 | 01:24:24 | 5064 |  | 0 | 300.2 | 492.9393 | 0 | 0 | 0 | 0 | 0 | 0 | 0 | 300.18 | 300.18 | 800.3795 |  | 8.4189 | 297.4138 | 300 | 300 | 311 |  | 21.41 | 60 | 5064 | 63.0535 | 59.9991 | -3.0545 | 60 | 993.4593 | 0 | 199.9994 | 200.34
03.08.2022 13:14:31 | 01:24:26 | 5066 |  | 0 | 300.2 | 492.9393 | 0 | 0 | 0 | 0 | 0 | 0 | 0 | 300.18 | 300.18 | 800.3795 |  | 8.4185 | 298.7069 | 300 | 300 | 311 |  | 21.408 | 60 | 5066 | 63.0549 | 59.9997 | -3.0553 | 60 | 993.4593 | 0 | 199.9994 | 200.34
03.08.2022 13:14:33 | 01:24:28 | 5068 |  | 0 | 300.2 | 492.9393 | 0 | 0 | 0 | 0 | 0 | 0 | 0 | 300.18 | 300.18 | 800.3795 |  | 8.4184 | 297.4138 | 300 | 300 | 314 |  | 21.407 | 60 | 5068 | 63.0567 | 59.9995 | -3.0573 | 60 | 993.4593 | 0 | 199.9994 | 200.34
03.08.2022 13:14:35 | 01:24:30 | 5070 |  | 0 | 300.2 | 492.9393 | 0 | 0 | 0 | 0 | 0 | 0 | 0 | 300.18 | 300.18 | 800.3795 |  | 8.4185 | 298.7069 | 300 | 300 | 308 |  | 21.4058 | 60 | 5070 | 63.0569 | 59.9995 | -3.0575 | 60 | 993.4593 | 0 | 199.9994 | 200.34
03.08.2022 13:14:37 | 01:24:32 | 5072 |  | 0 | 300.2 | 492.9393 | 0 | 0 | 0 | 0 | 0 | 0 | 0 | 300.18 | 300.18 | 800.3795 |  | 8.4186 | 298.7069 | 300 | 300 | 312 |  | 21.4052 | 60 | 5072 | 63.0567 | 59.9995 | -3.0573 | 60 | 993.4593 | 0 | 199.9994 | 200.34
03.08.2022 13:14:39 | 01:24:34 | 5074 |  | 0 | 300.2 | 492.9393 | 0 | 0 | 0 | 0 | 0 | 0 | 0 | 300.18 | 300.18 | 800.3795 |  | 8.4183 | 300 | 300 | 300 | 314 |  | 21.4044 | 60 | 5074 | 63.0563 | 59.9997 | -3.0567 | 60 | 993.4593 | 0 | 199.9994 | 200.34
03.08.2022 13:14:41 | 01:24:36 | 5076 |  | 0 | 300.2 | 492.9393 | 0 | 0 | 0 | 0 | 0 | 0 | 0 | 300.18 | 300.18 | 800.3795 |  | 8.4181 | 300 | 300 | 300 | 313 |  | 21.4028 | 60 | 5076 | 63.0561 | 59.9997 | -3.0565 | 60 | 993.4593 | 0 | 199.9994 | 200.34
03.08.2022 13:14:43 | 01:24:38 | 5078 |  | 0 | 300.2 | 492.9393 | 0 | 0 | 0 | 0 | 0 | 0 | 0 | 300.18 | 300.18 | 800.3795 |  | 8.4181 | 298.7069 | 300 | 300 | 308 |  | 21.4014 | 60 | 5078 | 63.0555 | 59.9993 | -3.0563 | 60 | 993.4593 | 0 | 199.9994 | 200.34
03.08.2022 13:14:45 | 01:24:40 | 5080 |  | 0 | 300.2 | 492.9393 | 0 | 0 | 0 | 0 | 0 | 0 | 0 | 300.18 | 300.18 | 800.3795 |  | 8.4185 | 298.7069 | 300 | 300 | 310 |  | 21.3998 | 60 | 5080 | 63.0549 | 59.9999 | -3.0551 | 60 | 993.4593 | 0 | 199.9994 | 200.34
03.08.2022 13:14:47 | 01:24:42 | 5082 |  | 0 | 300.2 | 492.9393 | 0 | 0 | 0 | 0 | 0 | 0 | 0 | 300.18 | 300.18 | 800.3795 |  | 8.4184 | 300 | 300 | 300 | 313 |  | 21.3978 | 60 | 5082 | 63.0547 | 59.9991 | -3.0557 | 60 | 993.4593 | 0 | 199.9994 | 200.34
03.08.2022 13:14:49 | 01:24:44 | 5084 |  | 0 | 300.2 | 492.9393 | 0 | 0 | 0 | 0 | 0 | 0 | 0 | 300.18 | 300.18 | 800.3795 |  | 8.4183 | 298.7069 | 300 | 300 | 310 |  | 21.3962 | 60 | 5084 | 63.0545 | 59.9995 | -3.0551 | 60 | 993.4593 | 0 | 199.9994 | 200.34
03.08.2022 13:14:51 | 01:24:46 | 5086 |  | 0 | 300.2 | 492.9393 | 0 | 0 | 0 | 0 | 0 | 0 | 0 | 300.18 | 300.18 | 800.3795 |  | 8.4185 | 298.7069 | 300 | 300 | 312 |  | 21.3944 | 60 | 5086 | 63.0551 | 59.9995 | -3.0557 | 60 | 993.4593 | 0 | 199.9994 | 200.34
03.08.2022 13:14:53 | 01:24:48 | 5088 |  | 0 | 300.2 | 492.9393 | 0 | 0 | 0 | 0 | 0 | 0 | 0 | 300.18 | 300.18 | 800.3795 |  | 8.418 | 300 | 300 | 300 | 314 |  | 21.3932 | 60 | 5088 | 63.0557 | 59.9999 | -3.0559 | 60 | 993.4593 | 0 | 199.9994 | 200.34
03.08.2022 13:14:55 | 01:24:50 | 5090 |  | 0 | 300.2 | 492.9393 | 0 | 0 | 0 | 0 | 0 | 0 | 0 | 300.18 | 300.18 | 800.3795 |  | 8.4179 | 297.4138 | 300 | 300 | 309 |  | 21.3916 | 60 | 5090 | 63.0559 | 59.9993 | -3.0567 | 60 | 993.4593 | 0 | 199.9994 | 200.34
03.08.2022 13:14:57 | 01:24:52 | 5092 |  | 0 | 300.2 | 492.9393 | 0 | 0 | 0 | 0 | 0 | 0 | 0 | 300.18 | 300.18 | 800.3795 |  | 8.4183 | 296.1207 | 300 | 300 | 312 |  | 21.3902 | 60 | 5092 | 63.0553 | 59.9997 | -3.0557 | 60 | 993.4593 | 0 | 199.9994 | 200.34
03.08.2022 13:14:59 | 01:24:54 | 5094 |  | 0 | 300.2 | 492.9393 | 0 | 0 | 0 | 0 | 0 | 0 | 0 | 300.18 | 300.18 | 800.3795 |  | 8.4183 | 300 | 300 | 300 | 311 |  | 21.3892 | 60 | 5094 | 63.0551 | 59.9995 | -3.0557 | 60 | 993.4593 | 0 | 199.9994 | 200.34
03.08.2022 13:15:01 | 01:24:56 | 5096 |  | 0 | 300.2 | 492.9393 | 0 | 0 | 0 | 0 | 0 | 0 | 0 | 300.18 | 300.18 | 800.3795 |  | 8.418 | 298.7069 | 300 | 300 | 310 |  | 21.3882 | 60 | 5096 | 63.0541 | 59.9997 | -3.0545 | 60 | 993.4593 | 0 | 199.9994 | 200.34
03.08.2022 13:15:03 | 01:24:58 | 5098 |  | 0 | 300.2 | 492.9393 | 0 | 0 | 0 | 0 | 0 | 0 | 0 | 300.18 | 300.18 | 800.3795 |  | 8.4179 | 298.7069 | 300 | 300 | 316 |  | 21.3872 | 60 | 5098 | 63.0533 | 59.9999 | -3.0535 | 60 | 993.4593 | 0 | 199.9994 | 200.34
03.08.2022 13:15:05 | 01:25:00 | 5100 |  | 0 | 300.2 | 492.9393 | 0 | 0 | 0 | 0 | 0 | 0 | 0 | 300.18 | 300.18 | 800.3795 |  | 8.4179 | 302.5862 | 300 | 300 | 311 |  | 21.3864 | 60 | 5100 | 63.0531 | 60.0001 | -3.0531 | 60 | 993.4593 | 0 | 199.9994 | 200.34
03.08.2022 13:15:07 | 01:25:02 | 5102 |  | 0 | 300.2 | 492.9393 | 0 | 0 | 0 | 0 | 0 | 0 | 0 | 300.18 | 300.18 | 800.3795 |  | 8.418 | 298.7069 | 300 | 300 | 312 |  | 21.3849 | 60 | 5102 | 63.0529 | 60.0003 | -3.0527 | 60 | 993.4593 | 0 | 199.9994 | 200.34
03.08.2022 13:15:09 | 01:25:04 | 5104 |  | 0 | 300.2 | 492.9393 | 0 | 0 | 0 | 0 | 0 | 0 | 0 | 300.18 | 300.18 | 800.3795 |  | 8.4182 | 298.7069 | 300 | 300 | 310 |  | 21.3839 | 60 | 5104 | 63.0517 | 59.9997 | -3.0521 | 60 | 993.4593 | 0 | 199.9994 | 200.34
03.08.2022 13:15:11 | 01:25:06 | 5106 |  | 0 | 300.2 | 492.9393 | 0 | 0 | 0 | 0 | 0 | 0 | 0 | 300.18 | 300.18 | 800.3795 |  | 8.4179 | 298.7069 | 300 | 300 | 313 |  | 21.3827 | 60 | 5106 | 63.0521 | 59.9995 | -3.0527 | 60 | 993.4593 | 0 | 199.9994 | 200.34
03.08.2022 13:15:13 | 01:25:08 | 5108 |  | 0 | 300.2 | 492.9393 | 0 | 0 | 0 | 0 | 0 | 0 | 0 | 300.18 | 300.18 | 800.3795 |  | 8.4181 | 302.5862 | 300 | 300 | 314 |  | 21.3817 | 60 | 5108 | 63.0525 | 59.9997 | -3.0529 | 60 | 993.4593 | 0 | 199.9994 | 200.34
03.08.2022 13:15:15 | 01:25:10 | 5110 |  | 0 | 300.2 | 492.9393 | 0 | 0 | 0 | 0 | 0 | 0 | 0 | 300.18 | 300.18 | 800.3795 |  | 8.4178 | 297.4138 | 300 | 300 | 313 |  | 21.3801 | 60 | 5110 | 63.0531 | 59.9995 | -3.0537 | 60 | 993.4593 | 0 | 199.9994 | 200.34
03.08.2022 13:15:17 | 01:25:12 | 5112 |  | 0 | 300.2 | 492.9393 | 0 | 0 | 0 | 0 | 0 | 0 | 0 | 300.18 | 300.18 | 800.3795 |  | 8.4179 | 296.1207 | 300 | 300 | 310 |  | 21.3783 | 60 | 5112 | 63.0541 | 59.9995 | -3.0547 | 60 | 993.4593 | 0 | 199.9994 | 200.34
03.08.2022 13:15:19 | 01:25:14 | 5114 |  | 0 | 300.2 | 492.9393 | 0 | 0 | 0 | 0 | 0 | 0 | 0 | 300.18 | 300.18 | 800.3795 |  | 8.4176 | 298.7069 | 300 | 300 | 313 |  | 21.3773 | 60 | 5114 | 63.0555 | 59.9995 | -3.0561 | 60 | 993.4593 | 0 | 199.9994 | 200.34
03.08.2022 13:15:21 | 01:25:16 | 5116 |  | 0 | 300.2 | 492.9393 | 0 | 0 | 0 | 0 | 0 | 0 | 0 | 300.18 | 300.18 | 800.3795 |  | 8.4176 | 300 | 300 | 300 | 315 |  | 21.3751 | 60 | 5116 | 63.0551 | 59.9997 | -3.0555 | 60 | 993.4593 | 0 | 199.9994 | 200.34
03.08.2022 13:15:23 | 01:25:18 | 5118 |  | 0 | 300.2 | 492.9393 | 0 | 0 | 0 | 0 | 0 | 0 | 0 | 300.18 | 300.18 | 800.3795 |  | 8.4174 | 300 | 300 | 300 | 315 |  | 21.3735 | 60 | 5118 | 63.0559 | 59.9993 | -3.0567 | 60 | 993.4593 | 0 | 199.9994 | 200.34
03.08.2022 13:15:25 | 01:25:20 | 5120 |  | 0 | 300.2 | 492.9393 | 0 | 0 | 0 | 0 | 0 | 0 | 0 | 300.18 | 300.18 | 800.3795 |  | 8.418 | 300 | 300 | 300 | 312 |  | 21.3721 | 60 | 5120 | 63.0567 | 59.9997 | -3.0571 | 60 | 993.4593 | 0 | 199.9994 | 200.34
03.08.2022 13:15:27 | 01:25:22 | 5122 |  | 0 | 300.2 | 492.9393 | 0 | 0 | 0 | 0 | 0 | 0 | 0 | 300.18 | 300.18 | 800.3795 |  | 8.4179 | 300 | 300 | 300 | 313 |  | 21.3713 | 60 | 5122 | 63.0569 | 59.9993 | -3.0577 | 60 | 993.4593 | 0 | 199.9994 | 200.34
03.08.2022 13:15:29 | 01:25:24 | 5124 |  | 0 | 300.2 | 492.9393 | 0 | 0 | 0 | 0 | 0 | 0 | 0 | 300.18 | 300.18 | 800.3795 |  | 8.4179 | 300 | 300 | 300 | 313 |  | 21.3709 | 60 | 5124 | 63.0573 | 59.9993 | -3.0581 | 60 | 993.4593 | 0 | 199.9994 | 200.34
03.08.2022 13:15:31 | 01:25:26 | 5126 |  | 0 | 300.2 | 492.9393 | 0 | 0 | 0 | 0 | 0 | 0 | 0 | 300.18 | 300.18 | 800.3795 |  | 8.4183 | 300 | 300 | 300 | 310 |  | 21.3701 | 60 | 5126 | 63.0587 | 59.9991 | -3.0597 | 60 | 993.4593 | 0 | 199.9994 | 200.34
03.08.2022 13:15:33 | 01:25:28 | 5128 |  | 0 | 300.2 | 492.9393 | 0 | 0 | 0 | 0 | 0 | 0 | 0 | 300.18 | 300.18 | 800.3795 |  | 8.4175 | 300 | 300 | 300 | 310 |  | 21.3699 | 60 | 5128 | 63.0595 | 59.9993 | -3.0603 | 60 | 993.4593 | 0 | 199.9994 | 200.34
03.08.2022 13:15:35 | 01:25:30 | 5130 |  | 0 | 300.2 | 492.9393 | 0 | 0 | 0 | 0 | 0 | 0 | 0 | 300.18 | 300.18 | 800.3795 |  | 8.4177 | 300 | 300 | 300 | 314 |  | 21.3683 | 60 | 5130 | 63.0597 | 59.9993 | -3.0605 | 60 | 993.4593 | 0 | 199.9994 | 200.34
03.08.2022 13:15:37 | 01:25:32 | 5132 |  | 0 | 300.2 | 492.9393 | 0 | 0 | 0 | 0 | 0 | 0 | 0 | 300.18 | 300.18 | 800.3795 |  | 8.4179 | 300 | 300 | 300 | 316 |  | 21.3671 | 60 | 5132 | 63.0599 | 59.9997 | -3.0603 | 60 | 993.4593 | 0 | 199.9994 | 200.34
03.08.2022 13:15:39 | 01:25:34 | 5134 |  | 0 | 300.2 | 492.9393 | 0 | 0 | 0 | 0 | 0 | 0 | 0 | 300.18 | 300.18 | 800.3795 |  | 8.4177 | 300 | 300 | 300 | 316 |  | 21.3671 | 60 | 5134 | 63.0599 | 59.9997 | -3.0603 | 60 | 993.4593 | 0 | 199.9994 | 200.34
03.08.2022 13:15:41 | 01:25:36 | 5136 |  | 0 | 300.2 | 492.9393 | 0 | 0 | 0 | 0 | 0 | 0 | 0 | 300.18 | 300.18 | 800.3795 |  | 8.4181 | 298.7069 | 300 | 300 | 314 |  | 21.3651 | 60 | 5136 | 63.0593 | 59.9991 | -3.0603 | 60 | 993.4593 | 0 | 199.9994 | 200.34
03.08.2022 13:15:43 | 01:25:38 | 5138 |  | 0 | 300.2 | 492.9393 | 0 | 0 | 0 | 0 | 0 | 0 | 0 | 300.18 | 300.18 | 800.3795 |  | 8.4177 | 301.2931 | 300 | 300 | 314 |  | 21.3633 | 60 | 5138 | 63.0583 | 59.9997 | -3.0587 | 60 | 993.4593 | 0 | 199.9994 | 200.34
03.08.2022 13:15:45 | 01:25:40 | 5140 |  | 0 | 300.2 | 492.9393 | 0 | 0 | 0 | 0 | 0 | 0 | 0 | 300.18 | 300.18 | 800.3795 |  | 8.4177 | 301.2931 | 300 | 300 | 315 |  | 21.3615 | 60 | 5140 | 63.0581 | 59.9997 | -3.0585 | 60 | 993.4593 | 0 | 199.9994 | 200.34
03.08.2022 13:15:47 | 01:25:42 | 5142 |  | 0 | 300.2 | 492.9393 | 0 | 0 | 0 | 0 | 0 | 0 | 0 | 300.18 | 300.18 | 800.3795 |  | 8.418 | 298.7069 | 300 | 300 | 315 |  | 21.3597 | 60 | 5142 | 63.0575 | 59.9999 | -3.0577 | 60 | 993.4593 | 0 | 199.9994 | 200.34
03.08.2022 13:15:49 | 01:25:44 | 5144 |  | 0 | 300.2 | 492.9393 | 0 | 0 | 0 | 0 | 0 | 0 | 0 | 300.18 | 300.18 | 800.3795 |  | 8.4175 | 298.7069 | 300 | 300 | 314 |  | 21.3585 | 60 | 5144 | 63.0575 | 59.9995 | -3.0581 | 60 | 993.4593 | 0 | 199.9994 | 200.34
03.08.2022 13:15:51 | 01:25:46 | 5146 |  | 0 | 300.2 | 492.9393 | 0 | 0 | 0 | 0 | 0 | 0 | 0 | 300.18 | 300.18 | 800.3795 |  | 8.4177 | 300 | 300 | 300 | 312 |  | 21.3575 | 60 | 5146 | 63.0573 | 59.9993 | -3.0581 | 60 | 993.4593 | 0 | 199.9994 | 200.34
03.08.2022 13:15:53 | 01:25:48 | 5148 |  | 0 | 300.2 | 492.9393 | 0 | 0 | 0 | 0 | 0 | 0 | 0 | 300.18 | 300.18 | 800.3795 |  | 8.4173 | 298.7069 | 300 | 300 | 312 |  | 21.3567 | 60 | 5148 | 63.0569 | 59.9997 | -3.0573 | 60 | 993.4593 | 0 | 199.9994 | 200.34
03.08.2022 13:15:55 | 01:25:50 | 5150 |  | 0 | 300.2 | 492.9393 | 0 | 0 | 0 | 0 | 0 | 0 | 0 | 300.18 | 300.18 | 800.3795 |  | 8.4172 | 300 | 300 | 300 | 317 |  | 21.3548 | 60 | 5150 | 63.0561 | 59.9997 | -3.0565 | 60 | 993.4593 | 0 | 199.9994 | 200.34
03.08.2022 13:15:57 | 01:25:52 | 5152 |  | 0 | 300.2 | 492.9393 | 0 | 0 | 0 | 0 | 0 | 0 | 0 | 300.18 | 300.18 | 800.3795 |  | 8.4178 | 300 | 300 | 300 | 310 |  | 21.353 | 60 | 5152 | 63.0563 | 59.9999 | -3.0565 | 60 | 993.4593 | 0 | 199.9994 | 200.34
03.08.2022 13:15:59 | 01:25:54 | 5154 |  | 0 | 300.2 | 492.9393 | 0 | 0 | 0 | 0 | 0 | 0 | 0 | 300.18 | 300.18 | 800.3795 |  | 8.4175 | 300 | 300 | 300 | 310 |  | 21.3526 | 60 | 5154 | 63.0563 | 59.9997 | -3.0567 | 60 | 993.4593 | 0 | 199.9994 | 200.34
03.08.2022 13:16:01 | 01:25:56 | 5156 |  | 0 | 300.2 | 492.9393 | 0 | 0 | 0 | 0 | 0 | 0 | 0 | 300.18 | 300.18 | 800.3795 |  | 8.4173 | 300 | 300 | 300 | 315 |  | 21.3512 | 60 | 5156 | 63.0557 | 59.9999 | -3.0559 | 60 | 993.4593 | 0 | 199.9994 | 200.34
03.08.2022 13:16:03 | 01:25:58 | 5158 |  | 0 | 300.2 | 492.9393 | 0 | 0 | 0 | 0 | 0 | 0 | 0 | 300.18 | 300.18 | 800.3795 |  | 8.4173 | 298.7069 | 300 | 300 | 313 |  | 21.3506 | 60 | 5158 | 63.0549 | 59.9999 | -3.0551 | 60 | 993.4593 | 0 | 199.9994 | 200.34
03.08.2022 13:16:05 | 01:26:00 | 5160 |  | 0 | 300.2 | 492.9393 | 0 | 0 | 0 | 0 | 0 | 0 | 0 | 300.18 | 300.18 | 800.3795 |  | 8.4175 | 300 | 300 | 300 | 313 |  | 21.3502 | 60 | 5160 | 63.0545 | 60.0003 | -3.0543 | 60 | 993.4593 | 0 | 199.9994 | 200.34
03.08.2022 13:16:07 | 01:26:02 | 5162 |  | 0 | 300.2 | 492.9393 | 0 | 0 | 0 | 0 | 0 | 0 | 0 | 300.18 | 300.18 | 800.3795 |  | 8.4177 | 298.7069 | 300 | 300 | 313 |  | 21.3486 | 60 | 5162 | 63.0543 | 59.9999 | -3.0545 | 60 | 993.4593 | 0 | 199.9994 | 200.34
03.08.2022 13:16:09 | 01:26:04 | 5164 |  | 0 | 300.2 | 492.9393 | 0 | 0 | 0 | 0 | 0 | 0 | 0 | 300.18 | 300.18 | 800.3795 |  | 8.4176 | 300 | 300 | 300 | 314 |  | 21.3466 | 60 | 5164 | 63.0533 | 59.9999 | -3.0535 | 60 | 993.4593 | 0 | 199.9994 | 200.34
03.08.2022 13:16:11 | 01:26:06 | 5166 |  | 0 | 300.2 | 492.9393 | 0 | 0 | 0 | 0 | 0 | 0 | 0 | 300.18 | 300.18 | 800.3795 |  | 8.4175 | 297.4138 | 300 | 300 | 314 |  | 21.3452 | 60 | 5166 | 63.0533 | 59.9997 | -3.0537 | 60 | 993.4593 | 0 | 199.9994 | 200.34
03.08.2022 13:16:13 | 01:26:08 | 5168 |  | 0 | 300.2 | 492.9393 | 0 | 0 | 0 | 0 | 0 | 0 | 0 | 300.18 | 300.18 | 800.3795 |  | 8.4171 | 302.5862 | 300 | 300 | 314 |  | 21.3434 | 60 | 5168 | 63.0539 | 60.0005 | -3.0535 | 60 | 993.4593 | 0 | 199.9994 | 200.34
03.08.2022 13:16:15 | 01:26:10 | 5170 |  | 0 | 300.2 | 492.9393 | 0 | 0 | 0 | 0 | 0 | 0 | 0 | 300.18 | 300.18 | 800.3795 |  | 8.4174 | 298.7069 | 300 | 300 | 313 |  | 21.342 | 60 | 5170 | 63.0533 | 60.0003 | -3.0531 | 60 | 993.4593 | 0 | 199.9994 | 200.34
03.08.2022 13:16:17 | 01:26:12 | 5172 |  | 0 | 300.2 | 492.9393 | 0 | 0 | 0 | 0 | 0 | 0 | 0 | 300.18 | 300.18 | 800.3795 |  | 8.4175 | 298.7069 | 300 | 300 | 312 |  | 21.3406 | 60 | 5172 | 63.0521 | 60.0003 | -3.0519 | 60 | 993.4593 | 0 | 199.9994 | 200.34
03.08.2022 13:16:19 | 01:26:14 | 5174 |  | 0 | 300.2 | 492.9393 | 0 | 0 | 0 | 0 | 0 | 0 | 0 | 300.18 | 300.18 | 800.3795 |  | 8.4173 | 300 | 300 | 300 | 315 |  | 21.3394 | 60 | 5174 | 63.0513 | 60.0003 | -3.051 | 60 | 993.4593 | 0 | 199.9994 | 200.34
03.08.2022 13:16:21 | 01:26:16 | 5176 |  | 0 | 300.2 | 492.9393 | 0 | 0 | 0 | 0 | 0 | 0 | 0 | 300.18 | 300.18 | 800.3795 |  | 8.4176 | 300 | 300 | 300 | 313 |  | 21.3374 | 60 | 5176 | 63.0503 | 60.0003 | -3.05 | 60 | 993.4593 | 0 | 199.9994 | 200.34
03.08.2022 13:16:23 | 01:26:18 | 5178 |  | 0 | 300.2 | 492.9393 | 0 | 0 | 0 | 0 | 0 | 0 | 0 | 300.18 | 300.18 | 800.3795 |  | 8.4171 | 297.4138 | 300 | 300 | 312 |  | 21.3362 | 60 | 5178 | 63.0505 | 60.0003 | -3.0502 | 60 | 993.4593 | 0 | 199.9994 | 200.34
03.08.2022 13:16:25 | 01:26:20 | 5180 |  | 0 | 300.2 | 492.9393 | 0 | 0 | 0 | 0 | 0 | 0 | 0 | 300.18 | 300.18 | 800.3795 |  | 8.4175 | 298.7069 | 300 | 300 | 313 |  | 21.3344 | 60 | 5180 | 63.0501 | 60.0005 | -3.0496 | 60 | 993.4593 | 0 | 199.9994 | 200.34
03.08.2022 13:16:27 | 01:26:22 | 5182 |  | 0 | 300.2 | 492.9393 | 0 | 0 | 0 | 0 | 0 | 0 | 0 | 300.18 | 300.18 | 800.3795 |  | 8.4173 | 300 | 300 | 300 | 312 |  | 21.3336 | 60 | 5182 | 63.0495 | 60.0003 | -3.0492 | 60 | 993.4593 | 0 | 199.9994 | 200.34
03.08.2022 13:16:29 | 01:26:24 | 5184 |  | 0 | 300.2 | 492.9393 | 0 | 0 | 0 | 0 | 0 | 0 | 0 | 300.18 | 300.18 | 800.3795 |  | 8.417 | 297.4138 | 300 | 300 | 312 |  | 21.3326 | 60 | 5184 | 63.0497 | 60.0009 | -3.0488 | 60 | 993.4593 | 0 | 199.9994 | 200.34
03.08.2022 13:16:31 | 01:26:26 | 5186 |  | 0 | 300.2 | 492.9393 | 0 | 0 | 0 | 0 | 0 | 0 | 0 | 300.18 | 300.18 | 800.3795 |  | 8.4175 | 300 | 300 | 300 | 314 |  | 21.332 | 60 | 5186 | 63.0497 | 60.0007 | -3.049 | 60 | 993.4593 | 0 | 199.9994 | 200.34
03.08.2022 13:16:33 | 01:26:28 | 5188 |  | 0 | 300.2 | 492.9393 | 0 | 0 | 0 | 0 | 0 | 0 | 0 | 300.18 | 300.18 | 800.3795 |  | 8.4172 | 298.7069 | 300 | 300 | 314 |  | 21.3304 | 60 | 5188 | 63.0489 | 60.0001 | -3.0488 | 60 | 993.4593 | 0 | 199.9994 | 200.34
03.08.2022 13:16:35 | 01:26:30 | 5190 |  | 0 | 300.2 | 492.9393 | 0 | 0 | 0 | 0 | 0 | 0 | 0 | 300.18 | 300.18 | 800.3795 |  | 8.4173 | 298.7069 | 300 | 300 | 313 |  | 21.3298 | 60 | 5190 | 63.0487 | 60.0003 | -3.0484 | 60 | 993.4593 | 0 | 199.9994 | 200.34
03.08.2022 13:16:37 | 01:26:32 | 5192 |  | 0 | 300.2 | 492.9393 | 0 | 0 | 0 | 0 | 0 | 0 | 0 | 300.18 | 300.18 | 800.3795 |  | 8.4175 | 298.7069 | 300 | 300 | 314 |  | 21.3284 | 60 | 5192 | 63.0501 | 60.0001 | -3.05 | 60 | 993.4593 | 0 | 199.9994 | 200.34
03.08.2022 13:16:39 | 01:26:34 | 5194 |  | 0 | 300.2 | 492.9393 | 0 | 0 | 0 | 0 | 0 | 0 | 0 | 300.18 | 300.18 | 800.3795 |  | 8.4174 | 300 | 300 | 300 | 310 |  | 21.3268 | 60 | 5194 | 63.0499 | 60.0001 | -3.0498 | 60 | 993.4593 | 0 | 199.9994 | 200.34
03.08.2022 13:16:41 | 01:26:36 | 5196 |  | 0 | 300.2 | 492.9393 | 0 | 0 | 0 | 0 | 0 | 0 | 0 | 300.18 | 300.18 | 800.3795 |  | 8.4172 | 298.7069 | 300 | 300 | 312 |  | 21.3256 | 60 | 5196 | 63.0503 | 59.9997 | -3.0506 | 60 | 993.4593 | 0 | 199.9994 | 200.34
03.08.2022 13:16:43 | 01:26:38 | 5198 |  | 0 | 300.2 | 492.9393 | 0 | 0 | 0 | 0 | 0 | 0 | 0 | 300.18 | 300.18 | 800.3795 |  | 8.4175 | 300 | 300 | 300 | 314 |  | 21.3244 | 60 | 5198 | 63.0507 | 60.0003 | -3.0504 | 60 | 993.4593 | 0 | 199.9994 | 200.34
03.08.2022 13:16:45 | 01:26:40 | 5200 |  | 0 | 300.2 | 492.9393 | 0 | 0 | 0 | 0 | 0 | 0 | 0 | 300.18 | 300.18 | 800.3795 |  | 8.4175 | 298.7069 | 300 | 300 | 313 |  | 21.3229 | 60 | 5200 | 63.0507 | 60.0003 | -3.0504 | 60 | 993.4593 | 0 | 199.9994 | 200.34
03.08.2022 13:16:47 | 01:26:42 | 5202 |  | 0 | 300.2 | 492.9393 | 0 | 0 | 0 | 0 | 0 | 0 | 0 | 300.18 | 300.18 | 800.3795 |  | 8.4167 | 300 | 300 | 300 | 314 |  | 21.3217 | 60 | 5202 | 63.0507 | 59.9997 | -3.051 | 60 | 993.4593 | 0 | 199.9994 | 200.34
03.08.2022 13:16:49 | 01:26:44 | 5204 |  | 0 | 300.2 | 492.9393 | 0 | 0 | 0 | 0 | 0 | 0 | 0 | 300.18 | 300.18 | 800.3795 |  | 8.4167 | 298.7069 | 300 | 300 | 315 |  | 21.3203 | 60 | 5204 | 63.0509 | 60.0001 | -3.0508 | 60 | 993.4593 | 0 | 199.9994 | 200.34
03.08.2022 13:16:51 | 01:26:46 | 5206 |  | 0 | 300.2 | 492.9393 | 0 | 0 | 0 | 0 | 0 | 0 | 0 | 300.18 | 300.18 | 800.3795 |  | 8.4167 | 298.7069 | 300 | 300 | 314 |  | 21.3193 | 60 | 5206 | 63.0529 | 60.0003 | -3.0527 | 60 | 993.4593 | 0 | 199.9994 | 200.34
03.08.2022 13:16:53 | 01:26:48 | 5208 |  | 0 | 300.2 | 492.9393 | 0 | 0 | 0 | 0 | 0 | 0 | 0 | 300.18 | 300.18 | 800.3795 |  | 8.4173 | 298.7069 | 300 | 300 | 313 |  | 21.3171 | 60 | 5208 | 63.0523 | 60.0001 | -3.0522 | 60 | 993.4593 | 0 | 199.9994 | 200.34
03.08.2022 13:16:55 | 01:26:50 | 5210 |  | 0 | 300.2 | 492.9393 | 0 | 0 | 0 | 0 | 0 | 0 | 0 | 300.18 | 300.18 | 800.3795 |  | 8.4167 | 300 | 300 | 300 | 310 |  | 21.3159 | 60 | 5210 | 63.0507 | 60.0007 | -3.05 | 60 | 993.4593 | 0 | 199.9994 | 200.34
03.08.2022 13:16:57 | 01:26:52 | 5212 |  | 0 | 300.2 | 492.9393 | 0 | 0 | 0 | 0 | 0 | 0 | 0 | 300.18 | 300.18 | 800.3795 |  | 8.4165 | 298.7069 | 300 | 300 | 312 |  | 21.3149 | 60 | 5212 | 63.0505 | 59.9997 | -3.0508 | 60 | 993.4593 | 0 | 199.9994 | 200.34
03.08.2022 13:16:59 | 01:26:54 | 5214 |  | 0 | 300.2 | 492.9393 | 0 | 0 | 0 | 0 | 0 | 0 | 0 | 300.18 | 300.18 | 800.3795 |  | 8.4164 | 300 | 300 | 300 | 315 |  | 21.3145 | 60 | 5214 | 63.0495 | 60.0005 | -3.049 | 60 | 993.4593 | 0 | 199.9994 | 200.34
03.08.2022 13:17:01 | 01:26:56 | 5216 |  | 0 | 300.2 | 492.9393 | 0 | 0 | 0 | 0 | 0 | 0 | 0 | 300.18 | 300.18 | 800.3795 |  | 8.4168 | 298.7069 | 300 | 300 | 311 |  | 21.3131 | 60 | 5216 | 63.0491 | 60.0005 | -3.0486 | 60 | 993.4593 | 0 | 199.9994 | 200.34
03.08.2022 13:17:03 | 01:26:58 | 5218 |  | 0 | 300.2 | 492.9393 | 0 | 0 | 0 | 0 | 0 | 0 | 0 | 300.18 | 300.18 | 800.3795 |  | 8.4164 | 300 | 300 | 300 | 313 |  | 21.3127 | 60 | 5218 | 63.0491 | 60.0005 | -3.0486 | 60 | 993.4593 | 0 | 199.9994 | 200.34
03.08.2022 13:17:05 | 01:27:00 | 5220 |  | 0 | 300.2 | 492.9393 | 0 | 0 | 0 | 0 | 0 | 0 | 0 | 300.18 | 300.18 | 800.3795 |  | 8.4166 | 300 | 300 | 300 | 311 |  | 21.3111 | 60 | 5220 | 63.0483 | 60.0003 | -3.048 | 60 | 993.4593 | 0 | 199.9994 | 200.34
03.08.2022 13:17:07 | 01:27:02 | 5222 |  | 0 | 300.2 | 492.9393 | 0 | 0 | 0 | 0 | 0 | 0 | 0 | 300.18 | 300.18 | 800.3795 |  | 8.4165 | 301.2931 | 300 | 300 | 312 |  | 21.3095 | 60 | 5222 | 63.0481 | 60.0003 | -3.0478 | 60 | 993.4593 | 0 | 199.9994 | 200.34
03.08.2022 13:17:09 | 01:27:04 | 5224 |  | 0 | 300.2 | 492.9393 | 0 | 0 | 0 | 0 | 0 | 0 | 0 | 300.18 | 300.18 | 800.3795 |  | 8.4167 | 300 | 300 | 300 | 312 |  | 21.3085 | 60 | 5224 | 63.0479 | 60.0007 | -3.0472 | 60 | 993.4593 | 0 | 199.9994 | 200.34
03.08.2022 13:17:11 | 01:27:06 | 5226 |  | 0 | 300.2 | 492.9393 | 0 | 0 | 0 | 0 | 0 | 0 | 0 | 300.18 | 300.18 | 800.3795 |  | 8.4167 | 298.7069 | 300 | 300 | 314 |  | 21.3073 | 60 | 5226 | 63.0473 | 60.0003 | -3.047 | 60 | 993.4593 | 0 | 199.9994 | 200.34
03.08.2022 13:17:13 | 01:27:08 | 5228 |  | 0 | 300.2 | 492.9393 | 0 | 0 | 0 | 0 | 0 | 0 | 0 | 300.18 | 300.18 | 800.3795 |  | 8.4166 | 298.7069 | 300 | 300 | 313 |  | 21.3057 | 60 | 5228 | 63.0473 | 60.0005 | -3.0468 | 60 | 993.4593 | 0 | 199.9994 | 200.34
03.08.2022 13:17:15 | 01:27:10 | 5230 |  | 0 | 300.2 | 492.9393 | 0 | 0 | 0 | 0 | 0 | 0 | 0 | 300.18 | 300.18 | 800.3795 |  | 8.4162 | 300 | 300 | 300 | 314 |  | 21.3045 | 60 | 5230 | 63.0477 | 60.0007 | -3.047 | 60 | 993.4593 | 0 | 199.9994 | 200.34
03.08.2022 13:17:17 | 01:27:12 | 5232 |  | 0 | 300.2 | 492.9393 | 0 | 0 | 0 | 0 | 0 | 0 | 0 | 300.18 | 300.18 | 800.3795 |  | 8.4161 | 298.7069 | 300 | 300 | 314 |  | 21.3035 | 60 | 5232 | 63.0467 | 60.0001 | -3.0466 | 60 | 993.4593 | 0 | 199.9994 | 200.34
03.08.2022 13:17:19 | 01:27:14 | 5234 |  | 0 | 300.2 | 492.9393 | 0 | 0 | 0 | 0 | 0 | 0 | 0 | 300.18 | 300.18 | 800.3795 |  | 8.4162 | 298.7069 | 300 | 300 | 310 |  | 21.3025 | 60 | 5234 | 63.0457 | 60.0005 | -3.0452 | 60 | 993.4593 | 0 | 199.9994 | 200.34
03.08.2022 13:17:21 | 01:27:16 | 5236 |  | 0 | 300.2 | 492.9393 | 0 | 0 | 0 | 0 | 0 | 0 | 0 | 300.18 | 300.18 | 800.3795 |  | 8.4163 | 297.4138 | 300 | 300 | 313 |  | 21.3005 | 60 | 5236 | 63.0463 | 60.0003 | -3.046 | 60 | 993.4593 | 0 | 199.9994 | 200.34
03.08.2022 13:17:23 | 01:27:18 | 5238 |  | 0 | 300.2 | 492.9393 | 0 | 0 | 0 | 0 | 0 | 0 | 0 | 300.18 | 300.18 | 800.3795 |  | 8.4156 | 298.7069 | 300 | 300 | 310 |  | 21.2987 | 60 | 5238 | 63.0469 | 60.0007 | -3.0462 | 60 | 993.4593 | 0 | 199.9994 | 200.34
03.08.2022 13:17:25 | 01:27:20 | 5240 |  | 0 | 300.2 | 492.9393 | 0 | 0 | 0 | 0 | 0 | 0 | 0 | 300.18 | 300.18 | 800.3795 |  | 8.4158 | 298.7069 | 300 | 300 | 313 |  | 21.2977 | 60 | 5240 | 63.0461 | 60.0005 | -3.0456 | 60 | 993.4593 | 0 | 199.9994 | 200.34
03.08.2022 13:17:27 | 01:27:22 | 5242 |  | 0 | 300.2 | 492.9393 | 0 | 0 | 0 | 0 | 0 | 0 | 0 | 300.18 | 300.18 | 800.3795 |  | 8.4155 | 300 | 300 | 300 | 318 |  | 21.2969 | 60 | 5242 | 63.0453 | 60.0007 | -3.0446 | 60 | 993.4593 | 0 | 199.9994 | 200.34
03.08.2022 13:17:29 | 01:27:24 | 5244 |  | 0 | 300.2 | 492.9393 | 0 | 0 | 0 | 0 | 0 | 0 | 0 | 300.18 | 300.18 | 800.3795 |  | 8.4163 | 300 | 300 | 300 | 311 |  | 21.2955 | 60 | 5244 | 63.0455 | 60.0007 | -3.0448 | 60 | 993.4593 | 0 | 199.9994 | 200.34
03.08.2022 13:17:31 | 01:27:26 | 5246 |  | 0 | 300.2 | 492.9393 | 0 | 0 | 0 | 0 | 0 | 0 | 0 | 300.18 | 300.18 | 800.3795 |  | 8.4161 | 298.7069 | 300 | 300 | 314 |  | 21.2945 | 60 | 5246 | 63.0457 | 60.0007 | -3.045 | 60 | 993.4593 | 0 | 199.9994 | 200.34
03.08.2022 13:17:33 | 01:27:28 | 5248 |  | 0 | 300.2 | 492.9393 | 0 | 0 | 0 | 0 | 0 | 0 | 0 | 300.18 | 300.18 | 800.3795 |  | 8.4158 | 298.7069 | 300 | 300 | 312 |  | 21.2928 | 60 | 5248 | 63.0455 | 60.0007 | -3.0448 | 60 | 993.4593 | 0 | 199.9994 | 200.34
03.08.2022 13:17:35 | 01:27:30 | 5250 |  | 0 | 300.2 | 492.9393 | 0 | 0 | 0 | 0 | 0 | 0 | 0 | 300.18 | 300.18 | 800.3795 |  | 8.4162 | 298.7069 | 300 | 300 | 315 |  | 21.2916 | 60 | 5250 | 63.0445 | 60.0005 | -3.044 | 60 | 993.4593 | 0 | 199.9994 | 200.34
03.08.2022 13:17:37 | 01:27:32 | 5252 |  | 0 | 300.2 | 492.9393 | 0 | 0 | 0 | 0 | 0 | 0 | 0 | 300.18 | 300.18 | 800.3795 |  | 8.416 | 298.7069 | 300 | 300 | 311 |  | 21.2908 | 60 | 5252 | 63.0451 | 59.9999 | -3.0452 | 60 | 993.4593 | 0 | 199.9994 | 200.34
03.08.2022 13:17:39 | 01:27:34 | 5254 |  | 0 | 300.2 | 492.9393 | 0 | 0 | 0 | 0 | 0 | 0 | 0 | 300.18 | 300.18 | 800.3795 |  | 8.4157 | 298.7069 | 300 | 300 | 310 |  | 21.2894 | 60 | 5254 | 63.0455 | 60.0005 | -3.045 | 60 | 993.4593 | 0 | 199.9994 | 200.34
03.08.2022 13:17:41 | 01:27:36 | 5256 |  | 0 | 300.2 | 492.9393 | 0 | 0 | 0 | 0 | 0 | 0 | 0 | 300.18 | 300.18 | 800.3795 |  | 8.4161 | 298.7069 | 300 | 300 | 310 |  | 21.288 | 60 | 5256 | 63.0469 | 60.0009 | -3.046 | 60 | 993.4593 | 0 | 199.9994 | 200.34
03.08.2022 13:17:43 | 01:27:38 | 5258 |  | 0 | 300.2 | 492.9393 | 0 | 0 | 0 | 0 | 0 | 0 | 0 | 300.18 | 300.18 | 800.3795 |  | 8.4161 | 300 | 300 | 300 | 310 |  | 21.2862 | 60 | 5258 | 63.0467 | 60.0009 | -3.0458 | 60 | 993.4593 | 0 | 199.9994 | 200.34
03.08.2022 13:17:45 | 01:27:40 | 5260 |  | 0 | 300.2 | 492.9393 | 0 | 0 | 0 | 0 | 0 | 0 | 0 | 300.18 | 300.18 | 800.3795 |  | 8.4164 | 300 | 300 | 300 | 309 |  | 21.285 | 60 | 5260 | 63.0453 | 60.0001 | -3.0452 | 60 | 993.4593 | 0 | 199.9994 | 200.34
03.08.2022 13:17:47 | 01:27:42 | 5262 |  | 0 | 300.2 | 492.9393 | 0 | 0 | 0 | 0 | 0 | 0 | 0 | 300.18 | 300.18 | 800.3795 |  | 8.4161 | 298.7069 | 300 | 300 | 309 |  | 21.2834 | 60 | 5262 | 63.0453 | 60.0003 | -3.045 | 60 | 993.4593 | 0 | 199.9994 | 200.34
03.08.2022 13:17:49 | 01:27:44 | 5264 |  | 0 | 300.2 | 492.9393 | 0 | 0 | 0 | 0 | 0 | 0 | 0 | 300.18 | 300.18 | 800.3795 |  | 8.4162 | 298.7069 | 300 | 300 | 313 |  | 21.2824 | 60 | 5264 | 63.0467 | 60.0005 | -3.0462 | 60 | 993.4593 | 0 | 199.9994 | 200.34
03.08.2022 13:17:51 | 01:27:46 | 5266 |  | 0 | 300.2 | 492.9393 | 0 | 0 | 0 | 0 | 0 | 0 | 0 | 300.18 | 300.18 | 800.3795 |  | 8.4159 | 298.7069 | 300 | 300 | 312 |  | 21.2826 | 60 | 5266 | 63.0469 | 60.0003 | -3.0466 | 60 | 993.4593 | 0 | 199.9994 | 200.34
03.08.2022 13:17:53 | 01:27:48 | 5268 |  | 0 | 300.2 | 492.9393 | 0 | 0 | 0 | 0 | 0 | 0 | 0 | 300.18 | 300.18 | 800.3795 |  | 8.416 | 301.2931 | 300 | 300 | 314 |  | 21.2818 | 60 | 5268 | 63.0467 | 59.9999 | -3.0468 | 60 | 993.4593 | 0 | 199.9994 | 200.34
03.08.2022 13:17:55 | 01:27:50 | 5270 |  | 0 | 300.2 | 492.9393 | 0 | 0 | 0 | 0 | 0 | 0 | 0 | 300.18 | 300.18 | 800.3795 |  | 8.4158 | 297.4138 | 300 | 300 | 311 |  | 21.2812 | 60 | 5270 | 63.0469 | 59.9997 | -3.0472 | 60 | 993.4593 | 0 | 199.9994 | 200.34
03.08.2022 13:17:57 | 01:27:52 | 5272 |  | 0 | 300.2 | 492.9393 | 0 | 0 | 0 | 0 | 0 | 0 | 0 | 300.18 | 300.18 | 800.3795 |  | 8.4158 | 300 | 300 | 300 | 314 |  | 21.2802 | 60 | 5272 | 63.0485 | 59.9997 | -3.0488 | 60 | 993.4593 | 0 | 199.9994 | 200.34
03.08.2022 13:17:59 | 01:27:54 | 5274 |  | 0 | 300.2 | 492.9393 | 0 | 0 | 0 | 0 | 0 | 0 | 0 | 300.18 | 300.18 | 800.3795 |  | 8.4156 | 298.7069 | 300 | 300 | 315 |  | 21.2788 | 60 | 5274 | 63.0507 | 59.9993 | -3.0515 | 60 | 993.4593 | 0 | 199.9994 | 200.34
03.08.2022 13:18:01 | 01:27:56 | 5276 |  | 0 | 300.2 | 492.9393 | 0 | 0 | 0 | 0 | 0 | 0 | 0 | 300.18 | 300.18 | 800.3795 |  | 8.4156 | 298.7069 | 300 | 300 | 314 |  | 21.278 | 60 | 5276 | 63.0521 | 59.9991 | -3.0531 | 60 | 993.4593 | 0 | 199.9994 | 200.34
03.08.2022 13:18:03 | 01:27:58 | 5278 |  | 0 | 300.2 | 492.9393 | 0 | 0 | 0 | 0 | 0 | 0 | 0 | 300.18 | 300.18 | 800.3795 |  | 8.4157 | 298.7069 | 300 | 300 | 312 |  | 21.2772 | 60 | 5278 | 63.0539 | 59.9997 | -3.0543 | 60 | 993.4593 | 0 | 199.9994 | 200.34
03.08.2022 13:18:05 | 01:28:00 | 5280 |  | 0 | 300.2 | 492.9393 | 0 | 0 | 0 | 0 | 0 | 0 | 0 | 300.18 | 300.18 | 800.3795 |  | 8.4158 | 301.2931 | 300 | 300 | 314 |  | 21.2764 | 60 | 5280 | 63.0553 | 59.9993 | -3.0561 | 60 | 993.4593 | 0 | 199.9994 | 200.34
03.08.2022 13:18:07 | 01:28:02 | 5282 |  | 0 | 300.2 | 492.9393 | 0 | 0 | 0 | 0 | 0 | 0 | 0 | 300.18 | 300.18 | 800.3795 |  | 8.4155 | 298.7069 | 300 | 300 | 313 |  | 21.2756 | 60 | 5282 | 63.0565 | 59.9995 | -3.0571 | 60 | 993.4593 | 0 | 199.9994 | 200.34
03.08.2022 13:18:09 | 01:28:04 | 5284 |  | 0 | 300.2 | 492.9393 | 0 | 0 | 0 | 0 | 0 | 0 | 0 | 300.18 | 300.18 | 800.3795 |  | 8.4156 | 301.2931 | 300 | 300 | 312 |  | 21.274 | 60 | 5284 | 63.0569 | 59.9995 | -3.0575 | 60 | 993.4593 | 0 | 199.9994 | 200.34
03.08.2022 13:18:11 | 01:28:06 | 5286 |  | 0 | 300.2 | 492.9393 | 0 | 0 | 0 | 0 | 0 | 0 | 0 | 300.18 | 300.18 | 800.3795 |  | 8.4158 | 298.7069 | 300 | 300 | 310 |  | 21.2738 | 60 | 5286 | 63.0569 | 59.9995 | -3.0575 | 60 | 993.4593 | 0 | 199.9994 | 200.34
03.08.2022 13:18:13 | 01:28:08 | 5288 |  | 0 | 300.2 | 492.9393 | 0 | 0 | 0 | 0 | 0 | 0 | 0 | 300.18 | 300.18 | 800.3795 |  | 8.4157 | 298.7069 | 300 | 300 | 311 |  | 21.2718 | 60 | 5288 | 63.0571 | 59.9993 | -3.0579 | 60 | 993.4593 | 0 | 199.9994 | 200.34
03.08.2022 13:18:15 | 01:28:10 | 5290 |  | 0 | 300.2 | 492.9393 | 0 | 0 | 0 | 0 | 0 | 0 | 0 | 300.18 | 300.18 | 800.3795 |  | 8.4154 | 298.7069 | 300 | 300 | 313 |  | 21.27 | 60 | 5290 | 63.0573 | 59.9993 | -3.0581 | 60 | 993.4593 | 0 | 199.9994 | 200.34
03.08.2022 13:18:17 | 01:28:12 | 5292 |  | 0 | 300.2 | 492.9393 | 0 | 0 | 0 | 0 | 0 | 0 | 0 | 300.18 | 300.18 | 800.3795 |  | 8.4155 | 300 | 300 | 300 | 316 |  | 21.2686 | 60 | 5292 | 63.0587 | 59.9989 | -3.0599 | 60 | 993.4593 | 0 | 199.9994 | 200.34
03.08.2022 13:18:19 | 01:28:14 | 5294 |  | 0 | 300.2 | 492.9393 | 0 | 0 | 0 | 0 | 0 | 0 | 0 | 300.18 | 300.18 | 800.3795 |  | 8.4156 | 300 | 300 | 300 | 312 |  | 21.2676 | 60 | 5294 | 63.0591 | 59.9993 | -3.0599 | 60 | 993.4593 | 0 | 199.9994 | 200.34
03.08.2022 13:18:21 | 01:28:16 | 5296 |  | 0 | 300.2 | 492.9393 | 0 | 0 | 0 | 0 | 0 | 0 | 0 | 300.18 | 300.18 | 800.3795 |  | 8.4155 | 298.7069 | 300 | 300 | 313 |  | 21.2658 | 60 | 5296 | 63.0595 | 59.9995 | -3.0601 | 60 | 993.4593 | 0 | 199.9994 | 200.34
03.08.2022 13:18:23 | 01:28:18 | 5298 |  | 0 | 300.2 | 492.9393 | 0 | 0 | 0 | 0 | 0 | 0 | 0 | 300.18 | 300.18 | 800.3795 |  | 8.4158 | 301.2931 | 300 | 300 | 312 |  | 21.265 | 60 | 5298 | 63.0583 | 59.9997 | -3.0587 | 60 | 993.4593 | 0 | 199.9994 | 200.34
03.08.2022 13:18:25 | 01:28:20 | 5300 |  | 0 | 300.2 | 492.9393 | 0 | 0 | 0 | 0 | 0 | 0 | 0 | 300.18 | 300.18 | 800.3795 |  | 8.4156 | 298.7069 | 300 | 300 | 314 |  | 21.2636 | 60 | 5300 | 63.0575 | 59.9995 | -3.0581 | 60 | 993.4593 | 0 | 199.9994 | 200.34
03.08.2022 13:18:27 | 01:28:22 | 5302 |  | 0 | 300.2 | 492.9393 | 0 | 0 | 0 | 0 | 0 | 0 | 0 | 300.18 | 300.18 | 800.3795 |  | 8.4155 | 297.4138 | 300 | 300 | 312 |  | 21.2619 | 60 | 5302 | 63.0559 | 59.9999 | -3.0561 | 60 | 993.4593 | 0 | 199.9994 | 200.34
03.08.2022 13:18:29 | 01:28:24 | 5304 |  | 0 | 300.2 | 492.9393 | 0 | 0 | 0 | 0 | 0 | 0 | 0 | 300.18 | 300.18 | 800.3795 |  | 8.4156 | 300 | 300 | 300 | 310 |  | 21.2601 | 60 | 5304 | 63.0545 | 59.9997 | -3.0549 | 60 | 993.4593 | 0 | 199.9994 | 200.34
03.08.2022 13:18:31 | 01:28:26 | 5306 |  | 0 | 300.2 | 492.9393 | 0 | 0 | 0 | 0 | 0 | 0 | 0 | 300.18 | 300.18 | 800.3795 |  | 8.4154 | 298.7069 | 300 | 300 | 312 |  | 21.2593 | 60 | 5306 | 63.0529 | 60.0001 | -3.0529 | 60 | 993.4593 | 0 | 199.9994 | 200.34
03.08.2022 13:18:33 | 01:28:28 | 5308 |  | 0 | 300.2 | 492.9393 | 0 | 0 | 0 | 0 | 0 | 0 | 0 | 300.18 | 300.18 | 800.3795 |  | 8.4157 | 298.7069 | 300 | 300 | 313 |  | 21.2585 | 60 | 5308 | 63.0521 | 59.9993 | -3.0529 | 60 | 993.4593 | 0 | 199.9994 | 200.34
03.08.2022 13:18:35 | 01:28:30 | 5310 |  | 0 | 300.2 | 492.9393 | 0 | 0 | 0 | 0 | 0 | 0 | 0 | 300.18 | 300.18 | 800.3795 |  | 8.4154 | 300 | 300 | 300 | 313 |  | 21.2575 | 60 | 5310 | 63.0529 | 59.9995 | -3.0535 | 60 | 993.4593 | 0 | 199.9994 | 200.34
03.08.2022 13:18:37 | 01:28:32 | 5312 |  | 0 | 300.2 | 492.9393 | 0 | 0 | 0 | 0 | 0 | 0 | 0 | 300.18 | 300.18 | 800.3795 |  | 8.4159 | 300 | 300 | 300 | 312 |  | 21.2561 | 60 | 5312 | 63.0537 | 59.9991 | -3.0547 | 60 | 993.4593 | 0 | 199.9994 | 200.34
03.08.2022 13:18:39 | 01:28:34 | 5314 |  | 0 | 300.2 | 492.9393 | 0 | 0 | 0 | 0 | 0 | 0 | 0 | 300.18 | 300.18 | 800.3795 |  | 8.4155 | 300 | 300 | 300 | 312 |  | 21.2547 | 60 | 5314 | 63.0543 | 59.9997 | -3.0547 | 60 | 993.4593 | 0 | 199.9994 | 200.34
03.08.2022 13:18:41 | 01:28:36 | 5316 |  | 0 | 300.2 | 492.9393 | 0 | 0 | 0 | 0 | 0 | 0 | 0 | 300.18 | 300.18 | 800.3795 |  | 8.4156 | 300 | 300 | 300 | 314 |  | 21.2541 | 60 | 5316 | 63.0555 | 59.9995 | -3.0561 | 60 | 993.4593 | 0 | 199.9994 | 200.34
03.08.2022 13:18:43 | 01:28:38 | 5318 |  | 0 | 300.2 | 492.9393 | 0 | 0 | 0 | 0 | 0 | 0 | 0 | 300.18 | 300.18 | 800.3795 |  | 8.4157 | 300 | 300 | 300 | 313 |  | 21.2533 | 60 | 5318 | 63.0555 | 59.9991 | -3.0565 | 60 | 993.4593 | 0 | 199.9994 | 200.34
03.08.2022 13:18:45 | 01:28:40 | 5320 |  | 0 | 300.2 | 492.9393 | 0 | 0 | 0 | 0 | 0 | 0 | 0 | 300.18 | 300.18 | 800.3795 |  | 8.4155 | 300 | 300 | 300 | 307 |  | 21.2525 | 60 | 5320 | 63.0563 | 59.9991 | -3.0573 | 60 | 993.4593 | 0 | 199.9994 | 200.34
03.08.2022 13:18:47 | 01:28:42 | 5322 |  | 0 | 300.2 | 492.9393 | 0 | 0 | 0 | 0 | 0 | 0 | 0 | 300.18 | 300.18 | 800.3795 |  | 8.4154 | 300 | 300 | 300 | 311 |  | 21.2509 | 60 | 5322 | 63.0579 | 59.9993 | -3.0587 | 60 | 993.4593 | 0 | 199.9994 | 200.34
03.08.2022 13:18:49 | 01:28:44 | 5324 |  | 0 | 300.2 | 492.9393 | 0 | 0 | 0 | 0 | 0 | 0 | 0 | 300.18 | 300.18 | 800.3795 |  | 8.416 | 298.7069 | 300 | 300 | 315 |  | 21.2495 | 60 | 5324 | 63.0585 | 59.9991 | -3.0595 | 60 | 993.4593 | 0 | 199.9994 | 200.34
03.08.2022 13:18:51 | 01:28:46 | 5326 |  | 0 | 300.2 | 492.9393 | 0 | 0 | 0 | 0 | 0 | 0 | 0 | 300.18 | 300.18 | 800.3795 |  | 8.4154 | 300 | 300 | 300 | 312 |  | 21.2481 | 60 | 5326 | 63.0595 | 59.9989 | -3.0607 | 60 | 993.4593 | 0 | 199.9994 | 200.34
03.08.2022 13:18:53 | 01:28:48 | 5328 |  | 0 | 300.2 | 492.9393 | 0 | 0 | 0 | 0 | 0 | 0 | 0 | 300.18 | 300.18 | 800.3795 |  | 8.4155 | 300 | 300 | 300 | 312 |  | 21.2465 | 60 | 5328 | 63.0607 | 59.9989 | -3.0619 | 60 | 993.4593 | 0 | 199.9994 | 200.34
03.08.2022 13:18:55 | 01:28:50 | 5330 |  | 0 | 300.2 | 492.9393 | 0 | 0 | 0 | 0 | 0 | 0 | 0 | 300.18 | 300.18 | 800.3795 |  | 8.4156 | 298.7069 | 300 | 300 | 313 |  | 21.2461 | 60 | 5330 | 63.0613 | 59.9993 | -3.0621 | 60 | 993.4593 | 0 | 199.9994 | 200.34
03.08.2022 13:18:57 | 01:28:52 | 5332 |  | 0 | 300.2 | 492.9393 | 0 | 0 | 0 | 0 | 0 | 0 | 0 | 300.18 | 300.18 | 800.3795 |  | 8.4156 | 301.2931 | 300 | 300 | 313 |  | 21.2447 | 60 | 5332 | 63.0624 | 59.9991 | -3.0633 | 60 | 993.4593 | 0 | 199.9994 | 200.34
03.08.2022 13:18:59 | 01:28:54 | 5334 |  | 0 | 300.2 | 492.9393 | 0 | 0 | 0 | 0 | 0 | 0 | 0 | 300.18 | 300.18 | 800.3795 |  | 8.4158 | 302.5862 | 300 | 300 | 316 |  | 21.2445 | 60 | 5334 | 63.0636 | 59.9993 | -3.0643 | 60 | 993.4593 | 0 | 199.9994 | 200.34
03.08.2022 13:19:01 | 01:28:56 | 5336 |  | 0 | 300.2 | 492.9393 | 0 | 0 | 0 | 0 | 0 | 0 | 0 | 300.18 | 300.18 | 800.3795 |  | 8.4155 | 297.4138 | 300 | 300 | 314 |  | 21.2433 | 60 | 5336 | 63.0622 | 59.9993 | -3.0629 | 60 | 993.4593 | 0 | 199.9994 | 200.34
03.08.2022 13:19:03 | 01:28:58 | 5338 |  | 0 | 300.2 | 492.9393 | 0 | 0 | 0 | 0 | 0 | 0 | 0 | 300.18 | 300.18 | 800.3795 |  | 8.4155 | 300 | 300 | 300 | 313 |  | 21.2419 | 60 | 5338 | 63.0624 | 59.9989 | -3.0635 | 60 | 993.4593 | 0 | 199.9994 | 200.34
03.08.2022 13:19:05 | 01:29:00 | 5340 |  | 0 | 300.2 | 492.9393 | 0 | 0 | 0 | 0 | 0 | 0 | 0 | 300.18 | 300.18 | 800.3795 |  | 8.4156 | 300 | 300 | 300 | 314 |  | 21.2405 | 60 | 5340 | 63.062 | 59.9997 | -3.0623 | 60 | 993.4593 | 0 | 199.9994 | 200.34
03.08.2022 13:19:07 | 01:29:02 | 5342 |  | 0 | 300.2 | 492.9393 | 0 | 0 | 0 | 0 | 0 | 0 | 0 | 300.18 | 300.18 | 800.3795 |  | 8.4154 | 298.7069 | 300 | 300 | 313 |  | 21.2389 | 60 | 5342 | 63.0622 | 59.9997 | -3.0625 | 60 | 993.4593 | 0 | 199.9994 | 200.34
03.08.2022 13:19:09 | 01:29:04 | 5344 |  | 0 | 300.2 | 492.9393 | 0 | 0 | 0 | 0 | 0 | 0 | 0 | 300.18 | 300.18 | 800.3795 |  | 8.4155 | 298.7069 | 300 | 300 | 314 |  | 21.2371 | 60 | 5344 | 63.0613 | 59.9989 | -3.0625 | 60 | 993.4593 | 0 | 199.9994 | 200.34
03.08.2022 13:19:11 | 01:29:06 | 5346 |  | 0 | 300.2 | 492.9393 | 0 | 0 | 0 | 0 | 0 | 0 | 0 | 300.18 | 300.18 | 800.3795 |  | 8.4157 | 298.7069 | 300 | 300 | 315 |  | 21.2361 | 60 | 5346 | 63.0605 | 59.9991 | -3.0615 | 60 | 993.4593 | 0 | 199.9994 | 200.34
03.08.2022 13:19:13 | 01:29:08 | 5348 |  | 0 | 300.2 | 492.9393 | 0 | 0 | 0 | 0 | 0 | 0 | 0 | 300.18 | 300.18 | 800.3795 |  | 8.4157 | 300 | 300 | 300 | 315 |  | 21.2347 | 60 | 5348 | 63.0616 | 59.9993 | -3.0623 | 60 | 993.4593 | 0 | 199.9994 | 200.34
03.08.2022 13:19:15 | 01:29:10 | 5350 |  | 0 | 300.2 | 492.9393 | 0 | 0 | 0 | 0 | 0 | 0 | 0 | 300.18 | 300.18 | 800.3795 |  | 8.4155 | 298.7069 | 300 | 300 | 314 |  | 21.2333 | 60 | 5350 | 63.0622 | 59.9991 | -3.0631 | 60 | 993.4593 | 0 | 199.9994 | 200.34
03.08.2022 13:19:17 | 01:29:12 | 5352 |  | 0 | 300.2 | 492.9393 | 0 | 0 | 0 | 0 | 0 | 0 | 0 | 300.18 | 300.18 | 800.3795 |  | 8.4152 | 301.2931 | 300 | 300 | 313 |  | 21.2317 | 60 | 5352 | 63.0636 | 59.9989 | -3.0647 | 60 | 993.4593 | 0 | 199.9994 | 200.34
03.08.2022 13:19:19 | 01:29:14 | 5354 |  | 0 | 300.2 | 492.9393 | 0 | 0 | 0 | 0 | 0 | 0 | 0 | 300.18 | 300.18 | 800.3795 |  | 8.4152 | 300 | 300 | 300 | 311 |  | 21.2304 | 60 | 5354 | 63.0646 | 59.9993 | -3.0653 | 60 | 993.4593 | 0 | 199.9994 | 200.34
03.08.2022 13:19:21 | 01:29:16 | 5356 |  | 0 | 300.2 | 492.9393 | 0 | 0 | 0 | 0 | 0 | 0 | 0 | 300.18 | 300.18 | 800.3795 |  | 8.4154 | 300 | 300 | 300 | 317 |  | 21.2298 | 60 | 5356 | 63.0656 | 59.9993 | -3.0663 | 60 | 993.4593 | 0 | 199.9994 | 200.34
03.08.2022 13:19:23 | 01:29:18 | 5358 |  | 0 | 300.2 | 492.9393 | 0 | 0 | 0 | 0 | 0 | 0 | 0 | 300.18 | 300.18 | 800.3795 |  | 8.4157 | 298.7069 | 300 | 300 | 311 |  | 21.2284 | 60 | 5358 | 63.065 | 59.9985 | -3.0665 | 60 | 993.4593 | 0 | 199.9994 | 200.34
03.08.2022 13:19:25 | 01:29:20 | 5360 |  | 0 | 300.2 | 492.9393 | 0 | 0 | 0 | 0 | 0 | 0 | 0 | 300.18 | 300.18 | 800.3795 |  | 8.4153 | 298.7069 | 300 | 300 | 313 |  | 21.2276 | 60 | 5360 | 63.065 | 59.9989 | -3.0661 | 60 | 993.4593 | 0 | 199.9994 | 200.34
03.08.2022 13:19:27 | 01:29:22 | 5362 |  | 0 | 300.2 | 492.9393 | 0 | 0 | 0 | 0 | 0 | 0 | 0 | 300.18 | 300.18 | 800.3795 |  | 8.4152 | 298.7069 | 300 | 300 | 310 |  | 21.2266 | 60 | 5362 | 63.0668 | 59.9989 | -3.0679 | 60 | 993.4593 | 0 | 199.9994 | 200.34
03.08.2022 13:19:29 | 01:29:24 | 5364 |  | 0 | 300.2 | 492.9393 | 0 | 0 | 0 | 0 | 0 | 0 | 0 | 300.18 | 300.18 | 800.3795 |  | 8.4155 | 298.7069 | 300 | 300 | 313 |  | 21.2256 | 60 | 5364 | 63.0664 | 59.9991 | -3.0673 | 60 | 993.4593 | 0 | 199.9994 | 200.34
03.08.2022 13:19:31 | 01:29:26 | 5366 |  | 0 | 300.2 | 492.9393 | 0 | 0 | 0 | 0 | 0 | 0 | 0 | 300.18 | 300.18 | 800.3795 |  | 8.4148 | 300 | 300 | 300 | 314 |  | 21.2246 | 60 | 5366 | 63.0666 | 59.9991 | -3.0675 | 60 | 993.4593 | 0 | 199.9994 | 200.34
03.08.2022 13:19:33 | 01:29:28 | 5368 |  | 0 | 300.2 | 492.9393 | 0 | 0 | 0 | 0 | 0 | 0 | 0 | 300.18 | 300.18 | 800.3795 |  | 8.4149 | 301.2931 | 300 | 300 | 313 |  | 21.2232 | 60 | 5368 | 63.0666 | 59.9991 | -3.0675 | 60 | 993.4593 | 0 | 199.9994 | 200.34
03.08.2022 13:19:35 | 01:29:30 | 5370 |  | 0 | 300.2 | 492.9393 | 0 | 0 | 0 | 0 | 0 | 0 | 0 | 300.18 | 300.18 | 800.3795 |  | 8.4145 | 298.7069 | 300 | 300 | 311 |  | 21.2228 | 60 | 5370 | 63.066 | 59.9997 | -3.0663 | 60 | 993.4593 | 0 | 199.9994 | 200.34
03.08.2022 13:19:37 | 01:29:32 | 5372 |  | 0 | 300.2 | 492.9393 | 0 | 0 | 0 | 0 | 0 | 0 | 0 | 300.18 | 300.18 | 800.3795 |  | 8.4143 | 297.4138 | 300 | 300 | 310 |  | 21.2218 | 60 | 5372 | 63.0652 | 59.9997 | -3.0655 | 60 | 993.4593 | 0 | 199.9994 | 200.34
03.08.2022 13:19:39 | 01:29:34 | 5374 |  | 0 | 300.2 | 492.9393 | 0 | 0 | 0 | 0 | 0 | 0 | 0 | 300.18 | 300.18 | 800.3795 |  | 8.415 | 298.7069 | 300 | 300 | 313 |  | 21.2206 | 60 | 5374 | 63.063 | 59.9993 | -3.0637 | 60 | 993.4593 | 0 | 199.9994 | 200.34
03.08.2022 13:19:41 | 01:29:36 | 5376 |  | 0 | 300.2 | 492.9393 | 0 | 0 | 0 | 0 | 0 | 0 | 0 | 300.18 | 300.18 | 800.3795 |  | 8.4143 | 298.7069 | 300 | 300 | 314 |  | 21.22 | 60 | 5376 | 63.0618 | 59.9991 | -3.0627 | 60 | 993.4593 | 0 | 199.9994 | 200.34
03.08.2022 13:19:43 | 01:29:38 | 5378 |  | 0 | 300.2 | 492.9393 | 0 | 0 | 0 | 0 | 0 | 0 | 0 | 300.18 | 300.18 | 800.3795 |  | 8.414 | 298.7069 | 300 | 300 | 314 |  | 21.2192 | 60 | 5378 | 63.0616 | 59.9989 | -3.0627 | 60 | 993.4593 | 0 | 199.9994 | 200.34
03.08.2022 13:19:45 | 01:29:40 | 5380 |  | 0 | 300.2 | 492.9393 | 0 | 0 | 0 | 0 | 0 | 0 | 0 | 300.18 | 300.18 | 800.3795 |  | 8.4143 | 297.4138 | 300 | 300 | 313 |  | 21.2182 | 60 | 5380 | 63.0626 | 59.9993 | -3.0633 | 60 | 993.4593 | 0 | 199.9994 | 200.34
03.08.2022 13:19:47 | 01:29:42 | 5382 |  | 0 | 300.2 | 492.9393 | 0 | 0 | 0 | 0 | 0 | 0 | 0 | 300.18 | 300.18 | 800.3795 |  | 8.4145 | 298.7069 | 300 | 300 | 313 |  | 21.217 | 60 | 5382 | 63.0638 | 59.9991 | -3.0647 | 60 | 993.4593 | 0 | 199.9994 | 200.34
03.08.2022 13:19:49 | 01:29:44 | 5384 |  | 0 | 300.2 | 492.9393 | 0 | 0 | 0 | 0 | 0 | 0 | 0 | 300.18 | 300.18 | 800.3795 |  | 8.4144 | 300 | 300 | 300 | 317 |  | 21.2154 | 60 | 5384 | 63.0636 | 59.9989 | -3.0647 | 60 | 993.4593 | 0 | 199.9994 | 200.34
03.08.2022 13:19:51 | 01:29:46 | 5386 |  | 0 | 300.2 | 492.9393 | 0 | 0 | 0 | 0 | 0 | 0 | 0 | 300.18 | 300.18 | 800.3795 |  | 8.4144 | 300 | 300 | 300 | 311 |  | 21.2142 | 60 | 5386 | 63.065 | 59.9987 | -3.0663 | 60 | 993.4593 | 0 | 199.9994 | 200.34
03.08.2022 13:19:53 | 01:29:48 | 5388 |  | 0 | 300.2 | 492.9393 | 0 | 0 | 0 | 0 | 0 | 0 | 0 | 300.18 | 300.18 | 800.3795 |  | 8.4149 | 298.7069 | 300 | 300 | 311 |  | 21.213 | 60 | 5388 | 63.066 | 59.9989 | -3.0671 | 60 | 993.4593 | 0 | 199.9994 | 200.34
03.08.2022 13:19:55 | 01:29:50 | 5390 |  | 0 | 300.2 | 492.9393 | 0 | 0 | 0 | 0 | 0 | 0 | 0 | 300.18 | 300.18 | 800.3795 |  | 8.414 | 298.7069 | 300 | 300 | 314 |  | 21.2112 | 60 | 5390 | 63.0674 | 59.9989 | -3.0685 | 60 | 993.4593 | 0 | 199.9994 | 200.34
03.08.2022 13:19:57 | 01:29:52 | 5392 |  | 0 | 300.2 | 492.9393 | 0 | 0 | 0 | 0 | 0 | 0 | 0 | 300.18 | 300.18 | 800.3795 |  | 8.4142 | 302.5862 | 300 | 300 | 314 |  | 21.2104 | 60 | 5392 | 63.0678 | 59.9989 | -3.0689 | 60 | 993.4593 | 0 | 199.9994 | 200.34
03.08.2022 13:19:59 | 01:29:54 | 5394 |  | 0 | 300.2 | 492.9393 | 0 | 0 | 0 | 0 | 0 | 0 | 0 | 300.18 | 300.18 | 800.3795 |  | 8.4142 | 300 | 300 | 300 | 314 |  | 21.209 | 60 | 5394 | 63.0678 | 59.9987 | -3.0691 | 60 | 993.4593 | 0 | 199.9994 | 200.34
03.08.2022 13:20:01 | 01:29:56 | 5396 |  | 0 | 300.2 | 492.9393 | 0 | 0 | 0 | 0 | 0 | 0 | 0 | 300.18 | 300.18 | 800.3795 |  | 8.4142 | 298.7069 | 300 | 300 | 311 |  | 21.2072 | 60 | 5396 | 63.069 | 59.9987 | -3.0703 | 60 | 993.4593 | 0 | 199.9994 | 200.34
03.08.2022 13:20:03 | 01:29:58 | 5398 |  | 0 | 300.2 | 492.9393 | 0 | 0 | 0 | 0 | 0 | 0 | 0 | 300.18 | 300.18 | 800.3795 |  | 8.4147 | 297.4138 | 300 | 300 | 313 |  | 21.2062 | 60 | 5398 | 63.0698 | 59.9987 | -3.0711 | 60 | 993.4593 | 0 | 199.9994 | 200.34
03.08.2022 13:20:05 | 01:30:00 | 5400 |  | 0 | 300.2 | 492.9393 | 0 | 0 | 0 | 0 | 0 | 0 | 0 | 300.18 | 300.18 | 800.3795 |  | 8.4145 | 301.2931 | 300 | 300 | 317 |  | 21.205 | 60 | 5400 | 63.0712 | 59.9987 | -3.0725 | 60 | 993.4593 | 0 | 199.9994 | 200.34
03.08.2022 13:20:07 | 01:30:02 | 5402 |  | 0 | 300.2 | 492.9393 | 0 | 0 | 0 | 0 | 0 | 0 | 0 | 300.18 | 300.18 | 800.3795 |  | 8.4146 | 300 | 300 | 300 | 316 |  | 21.2034 | 60 | 5402 | 63.0712 | 59.9989 | -3.0723 | 60 | 993.4593 | 0 | 199.9994 | 200.34
03.08.2022 13:20:09 | 01:30:04 | 5404 |  | 0 | 300.2 | 492.9393 | 0 | 0 | 0 | 0 | 0 | 0 | 0 | 300.18 | 300.18 | 800.3795 |  | 8.4146 | 300 | 300 | 300 | 312 |  | 21.2016 | 60 | 5404 | 63.0718 | 59.9989 | -3.0729 | 60 | 993.4593 | 0 | 199.9994 | 200.34
03.08.2022 13:20:11 | 01:30:06 | 5406 |  | 0 | 300.2 | 492.9393 | 0 | 0 | 0 | 0 | 0 | 0 | 0 | 300.18 | 300.18 | 800.3795 |  | 8.4146 | 298.7069 | 300 | 300 | 316 |  | 21.201 | 60 | 5406 | 63.0716 | 59.9993 | -3.0723 | 60 | 993.4593 | 0 | 199.9994 | 200.34
03.08.2022 13:20:13 | 01:30:08 | 5408 |  | 0 | 300.2 | 492.9393 | 0 | 0 | 0 | 0 | 0 | 0 | 0 | 300.18 | 300.18 | 800.3795 |  | 8.4146 | 301.2931 | 300 | 300 | 313 |  | 21.1991 | 60 | 5408 | 63.0708 | 59.9993 | -3.0715 | 60 | 993.4593 | 0 | 199.9994 | 200.34
03.08.2022 13:20:15 | 01:30:10 | 5410 |  | 0 | 300.2 | 492.9393 | 0 | 0 | 0 | 0 | 0 | 0 | 0 | 300.18 | 300.18 | 800.3795 |  | 8.4147 | 297.4138 | 300 | 300 | 318 |  | 21.1977 | 60 | 5410 | 63.07 | 59.9993 | -3.0707 | 60 | 993.4593 | 0 | 199.9994 | 200.34
03.08.2022 13:20:17 | 01:30:12 | 5412 |  | 0 | 300.2 | 492.9393 | 0 | 0 | 0 | 0 | 0 | 0 | 0 | 300.18 | 300.18 | 800.3795 |  | 8.4145 | 298.7069 | 300 | 300 | 314 |  | 21.1961 | 60 | 5412 | 63.0684 | 59.9995 | -3.0689 | 60 | 993.4593 | 0 | 199.9994 | 200.34
03.08.2022 13:20:19 | 01:30:14 | 5414 |  | 0 | 300.2 | 492.9393 | 0 | 0 | 0 | 0 | 0 | 0 | 0 | 300.18 | 300.18 | 800.3795 |  | 8.4147 | 297.4138 | 300 | 300 | 314 |  | 21.1953 | 60 | 5414 | 63.0678 | 59.9995 | -3.0683 | 60 | 993.4593 | 0 | 199.9994 | 200.34
03.08.2022 13:20:21 | 01:30:16 | 5416 |  | 0 | 300.2 | 492.9393 | 0 | 0 | 0 | 0 | 0 | 0 | 0 | 300.18 | 300.18 | 800.3795 |  | 8.4145 | 298.7069 | 300 | 300 | 315 |  | 21.1947 | 60 | 5416 | 63.0662 | 59.9997 | -3.0665 | 60 | 993.4593 | 0 | 199.9994 | 200.34
03.08.2022 13:20:23 | 01:30:18 | 5418 |  | 0 | 300.2 | 492.9393 | 0 | 0 | 0 | 0 | 0 | 0 | 0 | 300.18 | 300.18 | 800.3795 |  | 8.4149 | 300 | 300 | 300 | 314 |  | 21.1937 | 60 | 5418 | 63.0656 | 59.9997 | -3.0659 | 60 | 993.4593 | 0 | 199.9994 | 200.34
03.08.2022 13:20:25 | 01:30:20 | 5420 |  | 0 | 300.2 | 492.9393 | 0 | 0 | 0 | 0 | 0 | 0 | 0 | 300.18 | 300.18 | 800.3795 |  | 8.4151 | 301.2931 | 300 | 300 | 314 |  | 21.1927 | 60 | 5420 | 63.0638 | 59.9995 | -3.0643 | 60 | 993.4593 | 0 | 199.9994 | 200.34
03.08.2022 13:20:27 | 01:30:22 | 5422 |  | 0 | 300.2 | 492.9393 | 0 | 0 | 0 | 0 | 0 | 0 | 0 | 300.18 | 300.18 | 800.3795 |  | 8.4144 | 297.4138 | 300 | 300 | 314 |  | 21.1917 | 60 | 5422 | 63.0632 | 59.9995 | -3.0637 | 60 | 993.4593 | 0 | 199.9994 | 200.34
03.08.2022 13:20:29 | 01:30:24 | 5424 |  | 0 | 300.2 | 492.9393 | 0 | 0 | 0 | 0 | 0 | 0 | 0 | 300.18 | 300.18 | 800.3795 |  | 8.4149 | 302.5862 | 300 | 300 | 317 |  | 21.1911 | 60 | 5424 | 63.0642 | 59.9991 | -3.0651 | 60 | 993.4593 | 0 | 199.9994 | 200.34
03.08.2022 13:20:31 | 01:30:26 | 5426 |  | 0 | 300.2 | 492.9393 | 0 | 0 | 0 | 0 | 0 | 0 | 0 | 300.18 | 300.18 | 800.3795 |  | 8.4144 | 300 | 300 | 300 | 314 |  | 21.1903 | 60 | 5426 | 63.0634 | 59.9997 | -3.0637 | 60 | 993.4593 | 0 | 199.9994 | 200.34
03.08.2022 13:20:33 | 01:30:28 | 5428 |  | 0 | 300.2 | 492.9393 | 0 | 0 | 0 | 0 | 0 | 0 | 0 | 300.18 | 300.18 | 800.3795 |  | 8.4148 | 298.7069 | 300 | 300 | 312 |  | 21.1895 | 60 | 5428 | 63.0632 | 59.9999 | -3.0633 | 60 | 993.4593 | 0 | 199.9994 | 200.34
03.08.2022 13:20:35 | 01:30:30 | 5430 |  | 0 | 300.2 | 492.9393 | 0 | 0 | 0 | 0 | 0 | 0 | 0 | 300.18 | 300.18 | 800.3795 |  | 8.4147 | 298.7069 | 300 | 300 | 313 |  | 21.1887 | 60 | 5430 | 63.0628 | 59.9993 | -3.0635 | 60 | 993.4593 | 0 | 199.9994 | 200.34
03.08.2022 13:20:37 | 01:30:32 | 5432 |  | 0 | 300.2 | 492.9393 | 0 | 0 | 0 | 0 | 0 | 0 | 0 | 300.18 | 300.18 | 800.3795 |  | 8.4148 | 300 | 300 | 300 | 313 |  | 21.1877 | 60 | 5432 | 63.0622 | 59.9989 | -3.0633 | 60 | 993.4593 | 0 | 199.9994 | 200.34
03.08.2022 13:20:39 | 01:30:34 | 5434 |  | 0 | 300.2 | 492.9393 | 0 | 0 | 0 | 0 | 0 | 0 | 0 | 300.18 | 300.18 | 800.3795 |  | 8.4147 | 297.4138 | 300 | 300 | 317 |  | 21.1863 | 60 | 5434 | 63.0632 | 59.9985 | -3.0647 | 60 | 993.4593 | 0 | 199.9994 | 200.34
03.08.2022 13:20:41 | 01:30:36 | 5436 |  | 0 | 300.2 | 492.9393 | 0 | 0 | 0 | 0 | 0 | 0 | 0 | 300.18 | 300.18 | 800.3795 |  | 8.4149 | 300 | 300 | 300 | 313 |  | 21.1847 | 60 | 5436 | 63.0658 | 59.9985 | -3.0673 | 60 | 993.4593 | 0 | 199.9994 | 200.34
03.08.2022 13:20:43 | 01:30:38 | 5438 |  | 0 | 300.2 | 492.9393 | 0 | 0 | 0 | 0 | 0 | 0 | 0 | 300.18 | 300.18 | 800.3795 |  | 8.4147 | 297.4138 | 300 | 300 | 316 |  | 21.1835 | 60 | 5438 | 63.0688 | 59.9985 | -3.0703 | 60 | 993.4593 | 0 | 199.9994 | 200.34
03.08.2022 13:20:45 | 01:30:40 | 5440 |  | 0 | 300.2 | 492.9393 | 0 | 0 | 0 | 0 | 0 | 0 | 0 | 300.18 | 300.18 | 800.3795 |  | 8.4147 | 301.2931 | 300 | 300 | 315 |  | 21.1827 | 60 | 5440 | 63.0714 | 59.9983 | -3.0731 | 60 | 993.4593 | 0 | 199.9994 | 200.34
03.08.2022 13:20:47 | 01:30:42 | 5442 |  | 0 | 300.2 | 492.9393 | 0 | 0 | 0 | 0 | 0 | 0 | 0 | 300.18 | 300.18 | 800.3795 |  | 8.4151 | 294.8276 | 300 | 300 | 315 |  | 21.1827 | 60 | 5442 | 63.0734 | 59.9979 | -3.0755 | 60 | 993.4593 | 0 | 199.9994 | 200.34
03.08.2022 13:20:49 | 01:30:44 | 5444 |  | 0 | 300.2 | 492.9393 | 0 | 0 | 0 | 0 | 0 | 0 | 0 | 300.18 | 300.18 | 800.3795 |  | 8.4143 | 301.2931 | 300 | 300 | 312 |  | 21.1811 | 60 | 5444 | 63.0756 | 59.9977 | -3.0779 | 60 | 993.4593 | 0 | 199.9994 | 200.34
03.08.2022 13:20:51 | 01:30:46 | 5446 |  | 0 | 300.2 | 492.9393 | 0 | 0 | 0 | 0 | 0 | 0 | 0 | 300.18 | 300.18 | 800.3795 |  | 8.4142 | 302.5862 | 300 | 300 | 313 |  | 21.1799 | 60 | 5446 | 63.0786 | 59.9979 | -3.0807 | 60 | 993.4593 | 0 | 199.9994 | 200.34
03.08.2022 13:20:53 | 01:30:48 | 5448 |  | 0 | 300.2 | 492.9393 | 0 | 0 | 0 | 0 | 0 | 0 | 0 | 300.18 | 300.18 | 800.3795 |  | 8.4144 | 300 | 300 | 300 | 316 |  | 21.1795 | 60 | 5448 | 63.0808 | 59.9977 | -3.0831 | 60 | 993.4593 | 0 | 199.9994 | 200.34
03.08.2022 13:20:55 | 01:30:50 | 5450 |  | 0 | 300.2 | 492.9393 | 0 | 0 | 0 | 0 | 0 | 0 | 0 | 300.18 | 300.18 | 800.3795 |  | 8.4148 | 300 | 300 | 300 | 316 |  | 21.1783 | 60 | 5450 | 63.0814 | 59.9983 | -3.0832 | 60 | 993.4593 | 0 | 199.9994 | 200.34
03.08.2022 13:20:57 | 01:30:52 | 5452 |  | 0 | 300.2 | 492.9393 | 0 | 0 | 0 | 0 | 0 | 0 | 0 | 300.18 | 300.18 | 800.3795 |  | 8.4148 | 298.7069 | 300 | 300 | 313 |  | 21.1777 | 60 | 5452 | 63.0824 | 59.9985 | -3.084 | 60 | 993.4593 | 0 | 199.9994 | 200.34
03.08.2022 13:20:59 | 01:30:54 | 5454 |  | 0 | 300.2 | 492.9393 | 0 | 0 | 0 | 0 | 0 | 0 | 0 | 300.18 | 300.18 | 800.3795 |  | 8.4144 | 297.4138 | 300 | 300 | 313 |  | 21.1761 | 60 | 5454 | 63.0818 | 59.9979 | -3.084 | 60 | 993.4593 | 0 | 199.9994 | 200.34
03.08.2022 13:21:01 | 01:30:56 | 5456 |  | 0 | 300.2 | 492.9393 | 0 | 0 | 0 | 0 | 0 | 0 | 0 | 300.18 | 300.18 | 800.3795 |  | 8.4143 | 298.7069 | 300 | 300 | 316 |  | 21.1751 | 60 | 5456 | 63.0822 | 59.9979 | -3.0844 | 60 | 993.4593 | 0 | 199.9994 | 200.34
03.08.2022 13:21:03 | 01:30:58 | 5458 |  | 0 | 300.2 | 492.9393 | 0 | 0 | 0 | 0 | 0 | 0 | 0 | 300.18 | 300.18 | 800.3795 |  | 8.4145 | 301.2931 | 300 | 300 | 315 |  | 21.1735 | 60 | 5458 | 63.0822 | 59.9981 | -3.0842 | 60 | 993.4593 | 0 | 199.9994 | 200.34
03.08.2022 13:21:05 | 01:31:00 | 5460 |  | 0 | 300.2 | 492.9393 | 0 | 0 | 0 | 0 | 0 | 0 | 0 | 300.18 | 300.18 | 800.3795 |  | 8.4145 | 298.7069 | 300 | 300 | 316 |  | 21.1727 | 60 | 5460 | 63.0822 | 59.9983 | -3.084 | 60 | 993.4593 | 0 | 199.9994 | 200.34
03.08.2022 13:21:07 | 01:31:02 | 5462 |  | 0 | 300.2 | 492.9393 | 0 | 0 | 0 | 0 | 0 | 0 | 0 | 300.18 | 300.18 | 800.3795 |  | 8.4145 | 296.1207 | 300 | 300 | 312 |  | 21.1713 | 60 | 5462 | 63.0826 | 59.9981 | -3.0846 | 60 | 993.4593 | 0 | 199.9994 | 200.34
03.08.2022 13:21:09 | 01:31:04 | 5464 |  | 0 | 300.2 | 492.9393 | 0 | 0 | 0 | 0 | 0 | 0 | 0 | 300.18 | 300.18 | 800.3795 |  | 8.4148 | 298.7069 | 300 | 300 | 314 |  | 21.1707 | 60 | 5464 | 63.0818 | 59.9981 | -3.0838 | 60 | 993.4593 | 0 | 199.9994 | 200.34
03.08.2022 13:21:11 | 01:31:06 | 5466 |  | 0 | 300.2 | 492.9393 | 0 | 0 | 0 | 0 | 0 | 0 | 0 | 300.18 | 300.18 | 800.3795 |  | 8.4144 | 300 | 300 | 300 | 311 |  | 21.1695 | 60 | 5466 | 63.0824 | 59.9983 | -3.0842 | 60 | 993.4593 | 0 | 199.9994 | 200.34
03.08.2022 13:21:13 | 01:31:08 | 5468 |  | 0 | 300.2 | 492.9393 | 0 | 0 | 0 | 0 | 0 | 0 | 0 | 300.18 | 300.18 | 800.3795 |  | 8.4143 | 298.7069 | 300 | 300 | 312 |  | 21.1688 | 60 | 5468 | 63.0824 | 59.9981 | -3.0844 | 60 | 993.4593 | 0 | 199.9994 | 200.34
03.08.2022 13:21:15 | 01:31:10 | 5470 |  | 0 | 300.2 | 492.9393 | 0 | 0 | 0 | 0 | 0 | 0 | 0 | 300.18 | 300.18 | 800.3795 |  | 8.4142 | 300 | 300 | 300 | 309 |  | 21.1668 | 60 | 5470 | 63.0812 | 59.9983 | -3.083 | 60 | 993.4593 | 0 | 199.9994 | 200.34
03.08.2022 13:21:17 | 01:31:12 | 5472 |  | 0 | 300.2 | 492.9393 | 0 | 0 | 0 | 0 | 0 | 0 | 0 | 300.18 | 300.18 | 800.3795 |  | 8.4141 | 298.7069 | 300 | 300 | 314 |  | 21.1656 | 60 | 5472 | 63.0812 | 59.9991 | -3.0821 | 60 | 993.4593 | 0 | 199.9994 | 200.34
03.08.2022 13:21:19 | 01:31:14 | 5474 |  | 0 | 300.2 | 492.9393 | 0 | 0 | 0 | 0 | 0 | 0 | 0 | 300.18 | 300.18 | 800.3795 |  | 8.4146 | 300 | 300 | 300 | 312 |  | 21.164 | 60 | 5474 | 63.0804 | 59.9993 | -3.0811 | 60 | 993.4593 | 0 | 199.9994 | 200.34
03.08.2022 13:21:21 | 01:31:16 | 5476 |  | 0 | 300.2 | 492.9393 | 0 | 0 | 0 | 0 | 0 | 0 | 0 | 300.18 | 300.18 | 800.3795 |  | 8.4142 | 300 | 300 | 300 | 312 |  | 21.1622 | 60 | 5476 | 63.0782 | 59.9989 | -3.0793 | 60 | 993.4593 | 0 | 199.9994 | 200.34
03.08.2022 13:21:23 | 01:31:18 | 5478 |  | 0 | 300.2 | 492.9393 | 0 | 0 | 0 | 0 | 0 | 0 | 0 | 300.18 | 300.18 | 800.3795 |  | 8.4144 | 298.7069 | 300 | 300 | 311 |  | 21.1614 | 60 | 5478 | 63.0766 | 59.9989 | -3.0777 | 60 | 993.4593 | 0 | 199.9994 | 200.34
03.08.2022 13:21:25 | 01:31:20 | 5480 |  | 0 | 300.2 | 492.9393 | 0 | 0 | 0 | 0 | 0 | 0 | 0 | 300.18 | 300.18 | 800.3795 |  | 8.4147 | 301.2931 | 300 | 300 | 314 |  | 21.1592 | 60 | 5480 | 63.0754 | 59.9991 | -3.0763 | 60 | 993.4593 | 0 | 199.9994 | 200.34
03.08.2022 13:21:27 | 01:31:22 | 5482 |  | 0 | 300.2 | 492.9393 | 0 | 0 | 0 | 0 | 0 | 0 | 0 | 300.18 | 300.18 | 800.3795 |  | 8.4144 | 300 | 300 | 300 | 314 |  | 21.1584 | 60 | 5482 | 63.075 | 59.9991 | -3.0759 | 60 | 993.4593 | 0 | 199.9994 | 200.34
03.08.2022 13:21:29 | 01:31:24 | 5484 |  | 0 | 300.2 | 492.9393 | 0 | 0 | 0 | 0 | 0 | 0 | 0 | 300.18 | 300.18 | 800.3795 |  | 8.4139 | 298.7069 | 300 | 300 | 313 |  | 21.1574 | 60 | 5484 | 63.0744 | 59.9991 | -3.0753 | 60 | 993.4593 | 0 | 199.9994 | 200.34
03.08.2022 13:21:31 | 01:31:26 | 5486 |  | 0 | 300.2 | 492.9393 | 0 | 0 | 0 | 0 | 0 | 0 | 0 | 300.18 | 300.18 | 800.3795 |  | 8.4137 | 300 | 300 | 300 | 315 |  | 21.1564 | 60 | 5486 | 63.074 | 59.9983 | -3.0757 | 60 | 993.4593 | 0 | 199.9994 | 200.34
03.08.2022 13:21:33 | 01:31:28 | 5488 |  | 0 | 300.2 | 492.9393 | 0 | 0 | 0 | 0 | 0 | 0 | 0 | 300.18 | 300.18 | 800.3795 |  | 8.4139 | 296.1207 | 300 | 300 | 313 |  | 21.1548 | 60 | 5488 | 63.074 | 59.9991 | -3.0749 | 60 | 993.4593 | 0 | 199.9994 | 200.34
03.08.2022 13:21:35 | 01:31:30 | 5490 |  | 0 | 300.2 | 492.9393 | 0 | 0 | 0 | 0 | 0 | 0 | 0 | 300.18 | 300.18 | 800.3795 |  | 8.4143 | 297.4138 | 300 | 300 | 312 |  | 21.154 | 60 | 5490 | 63.075 | 59.9991 | -3.0759 | 60 | 993.4593 | 0 | 199.9994 | 200.34
03.08.2022 13:21:37 | 01:31:32 | 5492 |  | 0 | 300.2 | 492.9393 | 0 | 0 | 0 | 0 | 0 | 0 | 0 | 300.18 | 300.18 | 800.3795 |  | 8.4138 | 301.2931 | 300 | 300 | 314 |  | 21.1528 | 60 | 5492 | 63.0748 | 59.9991 | -3.0757 | 60 | 993.4593 | 0 | 199.9994 | 200.34
03.08.2022 13:21:39 | 01:31:34 | 5494 |  | 0 | 300.2 | 492.9393 | 0 | 0 | 0 | 0 | 0 | 0 | 0 | 300.18 | 300.18 | 800.3795 |  | 8.4139 | 300 | 300 | 300 | 311 |  | 21.151 | 60 | 5494 | 63.0738 | 59.9993 | -3.0745 | 60 | 993.4593 | 0 | 199.9994 | 200.34
03.08.2022 13:21:41 | 01:31:36 | 5496 |  | 0 | 300.2 | 492.9393 | 0 | 0 | 0 | 0 | 0 | 0 | 0 | 300.18 | 300.18 | 800.3795 |  | 8.4142 | 297.4138 | 300 | 300 | 313 |  | 21.1506 | 60 | 5496 | 63.0746 | 59.9993 | -3.0753 | 60 | 993.4593 | 0 | 199.9994 | 200.34
03.08.2022 13:21:43 | 01:31:38 | 5498 |  | 0 | 300.2 | 492.9393 | 0 | 0 | 0 | 0 | 0 | 0 | 0 | 300.18 | 300.18 | 800.3795 |  | 8.4146 | 300 | 300 | 300 | 312 |  | 21.1496 | 60 | 5498 | 63.0734 | 59.9993 | -3.0741 | 60 | 993.4593 | 0 | 199.9994 | 200.34
03.08.2022 13:21:45 | 01:31:40 | 5500 |  | 0 | 300.2 | 492.9393 | 0 | 0 | 0 | 0 | 0 | 0 | 0 | 300.18 | 300.18 | 800.3795 |  | 8.414 | 298.7069 | 300 | 300 | 312 |  | 21.1492 | 60 | 5500 | 63.0734 | 59.9993 | -3.0741 | 60 | 993.4593 | 0 | 199.9994 | 200.34
03.08.2022 13:21:47 | 01:31:42 | 5502 |  | 0 | 300.2 | 492.9393 | 0 | 0 | 0 | 0 | 0 | 0 | 0 | 300.18 | 300.18 | 800.3795 |  | 8.4142 | 297.4138 | 300 | 300 | 310 |  | 21.1492 | 60 | 5502 | 63.0732 | 59.9997 | -3.0735 | 60 | 993.4593 | 0 | 199.9994 | 200.34
03.08.2022 13:21:49 | 01:31:44 | 5504 |  | 0 | 300.2 | 492.9393 | 0 | 0 | 0 | 0 | 0 | 0 | 0 | 300.18 | 300.18 | 800.3795 |  | 8.4145 | 298.7069 | 300 | 300 | 312 |  | 21.1488 | 60 | 5504 | 63.0726 | 59.9997 | -3.0729 | 60 | 993.4593 | 0 | 199.9994 | 200.34
03.08.2022 13:21:51 | 01:31:46 | 5506 |  | 0 | 300.2 | 492.9393 | 0 | 0 | 0 | 0 | 0 | 0 | 0 | 300.18 | 300.18 | 800.3795 |  | 8.4138 | 300 | 300 | 300 | 312 |  | 21.1486 | 60 | 5506 | 63.0718 | 59.9995 | -3.0723 | 60 | 993.4593 | 0 | 199.9994 | 200.34
03.08.2022 13:21:53 | 01:31:48 | 5508 |  | 0 | 300.2 | 492.9393 | 0 | 0 | 0 | 0 | 0 | 0 | 0 | 300.18 | 300.18 | 800.3795 |  | 8.4141 | 296.1207 | 300 | 300 | 315 |  | 21.1472 | 60 | 5508 | 63.0702 | 60.0003 | -3.0699 | 60 | 993.4593 | 0 | 199.9994 | 200.34
03.08.2022 13:21:55 | 01:31:50 | 5510 |  | 0 | 300.2 | 492.9393 | 0 | 0 | 0 | 0 | 0 | 0 | 0 | 300.18 | 300.18 | 800.3795 |  | 8.414 | 298.7069 | 300 | 300 | 313 |  | 21.1458 | 60 | 5510 | 63.0692 | 60.0005 | -3.0687 | 60 | 993.4593 | 0 | 199.9994 | 200.34
03.08.2022 13:21:57 | 01:31:52 | 5512 |  | 0 | 300.2 | 492.9393 | 0 | 0 | 0 | 0 | 0 | 0 | 0 | 300.18 | 300.18 | 800.3795 |  | 8.4136 | 300 | 300 | 300 | 311 |  | 21.1452 | 60 | 5512 | 63.0666 | 60.0009 | -3.0657 | 60 | 993.4593 | 0 | 199.9994 | 200.34
03.08.2022 13:21:59 | 01:31:54 | 5514 |  | 0 | 300.2 | 492.9393 | 0 | 0 | 0 | 0 | 0 | 0 | 0 | 300.18 | 300.18 | 800.3795 |  | 8.4139 | 298.7069 | 300 | 300 | 316 |  | 21.1438 | 60 | 5514 | 63.0646 | 60.0009 | -3.0637 | 60 | 993.4593 | 0 | 199.9994 | 200.34
03.08.2022 13:22:01 | 01:31:56 | 5516 |  | 0 | 300.2 | 492.9393 | 0 | 0 | 0 | 0 | 0 | 0 | 0 | 300.18 | 300.18 | 800.3795 |  | 8.4138 | 298.7069 | 300 | 300 | 315 |  | 21.1428 | 60 | 5516 | 63.062 | 60.0009 | -3.0611 | 60 | 993.4593 | 0 | 199.9994 | 200.34
03.08.2022 13:22:03 | 01:31:58 | 5518 |  | 0 | 300.2 | 492.9393 | 0 | 0 | 0 | 0 | 0 | 0 | 0 | 300.18 | 300.18 | 800.3795 |  | 8.4135 | 298.7069 | 300 | 300 | 313 |  | 21.1426 | 60 | 5518 | 63.0601 | 60.0011 | -3.0591 | 60 | 993.4593 | 0 | 199.9994 | 200.34
03.08.2022 13:22:05 | 01:32:00 | 5520 |  | 0 | 300.2 | 492.9393 | 0 | 0 | 0 | 0 | 0 | 0 | 0 | 300.18 | 300.18 | 800.3795 |  | 8.4137 | 297.4138 | 300 | 300 | 312 |  | 21.1412 | 60 | 5520 | 63.0587 | 60.0011 | -3.0577 | 60 | 993.4593 | 0 | 199.9994 | 200.34
03.08.2022 13:22:07 | 01:32:02 | 5522 |  | 0 | 300.2 | 492.9393 | 0 | 0 | 0 | 0 | 0 | 0 | 0 | 300.18 | 300.18 | 800.3795 |  | 8.4132 | 300 | 300 | 300 | 312 |  | 21.1408 | 60 | 5522 | 63.0581 | 60.0005 | -3.0577 | 60 | 993.4593 | 0 | 199.9994 | 200.34
03.08.2022 13:22:09 | 01:32:04 | 5524 |  | 0 | 300.2 | 492.9393 | 0 | 0 | 0 | 0 | 0 | 0 | 0 | 300.18 | 300.18 | 800.3795 |  | 8.4135 | 298.7069 | 300 | 300 | 312 |  | 21.1396 | 60 | 5524 | 63.0569 | 60.0007 | -3.0563 | 60 | 993.4593 | 0 | 199.9994 | 200.34
03.08.2022 13:22:11 | 01:32:06 | 5526 |  | 0 | 300.2 | 492.9393 | 0 | 0 | 0 | 0 | 0 | 0 | 0 | 300.18 | 300.18 | 800.3795 |  | 8.4134 | 297.4138 | 300 | 300 | 312 |  | 21.1388 | 60 | 5526 | 63.0573 | 60.0007 | -3.0567 | 60 | 993.4593 | 0 | 199.9994 | 200.34
03.08.2022 13:22:13 | 01:32:08 | 5528 |  | 0 | 300.2 | 492.9393 | 0 | 0 | 0 | 0 | 0 | 0 | 0 | 300.18 | 300.18 | 800.3795 |  | 8.413 | 300 | 300 | 300 | 312 |  | 21.1375 | 60 | 5528 | 63.0575 | 60.0009 | -3.0567 | 60 | 993.4593 | 0 | 199.9994 | 200.34
03.08.2022 13:22:15 | 01:32:10 | 5530 |  | 0 | 300.2 | 492.9393 | 0 | 0 | 0 | 0 | 0 | 0 | 0 | 300.18 | 300.18 | 800.3795 |  | 8.4131 | 302.5862 | 300 | 300 | 315 |  | 21.1361 | 60 | 5530 | 63.0573 | 60.0007 | -3.0567 | 60 | 993.4593 | 0 | 199.9994 | 200.34
03.08.2022 13:22:17 | 01:32:12 | 5532 |  | 0 | 300.2 | 492.9393 | 0 | 0 | 0 | 0 | 0 | 0 | 0 | 300.18 | 300.18 | 800.3795 |  | 8.4134 | 298.7069 | 300 | 300 | 313 |  | 21.1353 | 60 | 5532 | 63.0571 | 60.0005 | -3.0567 | 60 | 993.4593 | 0 | 199.9994 | 200.34
03.08.2022 13:22:19 | 01:32:14 | 5534 |  | 0 | 300.2 | 492.9393 | 0 | 0 | 0 | 0 | 0 | 0 | 0 | 300.18 | 300.18 | 800.3795 |  | 8.4131 | 300 | 300 | 300 | 314 |  | 21.1343 | 60 | 5534 | 63.0575 | 60.0009 | -3.0567 | 60 | 993.4593 | 0 | 199.9994 | 200.34
03.08.2022 13:22:21 | 01:32:16 | 5536 |  | 0 | 300.2 | 492.9393 | 0 | 0 | 0 | 0 | 0 | 0 | 0 | 300.18 | 300.18 | 800.3795 |  | 8.4133 | 300 | 300 | 300 | 313 |  | 21.1333 | 60 | 5536 | 63.0583 | 60.0009 | -3.0575 | 60 | 993.4593 | 0 | 199.9994 | 200.34
03.08.2022 13:22:23 | 01:32:18 | 5538 |  | 0 | 300.2 | 492.9393 | 0 | 0 | 0 | 0 | 0 | 0 | 0 | 300.18 | 300.18 | 800.3795 |  | 8.4132 | 300 | 300 | 300 | 311 |  | 21.1317 | 60 | 5538 | 63.0579 | 60.0011 | -3.0569 | 60 | 993.4593 | 0 | 199.9994 | 200.34
03.08.2022 13:22:25 | 01:32:20 | 5540 |  | 0 | 300.2 | 492.9393 | 0 | 0 | 0 | 0 | 0 | 0 | 0 | 300.18 | 300.18 | 800.3795 |  | 8.4134 | 302.5862 | 300 | 300 | 315 |  | 21.1307 | 60 | 5540 | 63.0569 | 60.0013 | -3.0557 | 60 | 993.4593 | 0 | 199.9994 | 200.34
03.08.2022 13:22:27 | 01:32:22 | 5542 |  | 0 | 300.2 | 492.9393 | 0 | 0 | 0 | 0 | 0 | 0 | 0 | 300.18 | 300.18 | 800.3795 |  | 8.413 | 300 | 300 | 300 | 313 |  | 21.1299 | 60 | 5542 | 63.0555 | 60.0019 | -3.0537 | 60 | 993.4593 | 0 | 199.9994 | 200.34
03.08.2022 13:22:29 | 01:32:24 | 5544 |  | 0 | 300.2 | 492.9393 | 0 | 0 | 0 | 0 | 0 | 0 | 0 | 300.18 | 300.18 | 800.3795 |  | 8.4135 | 297.4138 | 300 | 300 | 312 |  | 21.1285 | 60 | 5544 | 63.0533 | 60.0013 | -3.0521 | 60 | 993.4593 | 0 | 199.9994 | 200.34
03.08.2022 13:22:31 | 01:32:26 | 5546 |  | 0 | 300.2 | 492.9393 | 0 | 0 | 0 | 0 | 0 | 0 | 0 | 300.18 | 300.18 | 800.3795 |  | 8.4134 | 298.7069 | 300 | 300 | 312 |  | 21.1269 | 60 | 5546 | 63.0523 | 60.0009 | -3.0514 | 60 | 993.4593 | 0 | 199.9994 | 200.34
03.08.2022 13:22:33 | 01:32:28 | 5548 |  | 0 | 300.2 | 492.9393 | 0 | 0 | 0 | 0 | 0 | 0 | 0 | 300.18 | 300.18 | 800.3795 |  | 8.4137 | 302.5862 | 300 | 300 | 316 |  | 21.1251 | 60 | 5548 | 63.0513 | 60.0009 | -3.0504 | 60 | 993.4593 | 0 | 199.9994 | 200.34
03.08.2022 13:22:35 | 01:32:30 | 5550 |  | 0 | 300.2 | 492.9393 | 0 | 0 | 0 | 0 | 0 | 0 | 0 | 300.18 | 300.18 | 800.3795 |  | 8.4134 | 301.2931 | 300 | 300 | 316 |  | 21.1239 | 60 | 5550 | 63.0513 | 60.0011 | -3.0502 | 60 | 993.4593 | 0 | 199.9994 | 200.34
03.08.2022 13:22:37 | 01:32:32 | 5552 |  | 0 | 300.2 | 492.9393 | 0 | 0 | 0 | 0 | 0 | 0 | 0 | 300.18 | 300.18 | 800.3795 |  | 8.4137 | 297.4138 | 300 | 300 | 312 |  | 21.1221 | 60 | 5552 | 63.0529 | 60.0011 | -3.0518 | 60 | 993.4593 | 0 | 199.9994 | 200.34
03.08.2022 13:22:39 | 01:32:34 | 5554 |  | 0 | 300.2 | 492.9393 | 0 | 0 | 0 | 0 | 0 | 0 | 0 | 300.18 | 300.18 | 800.3795 |  | 8.4132 | 300 | 300 | 300 | 314 |  | 21.1207 | 60 | 5554 | 63.0531 | 60.0011 | -3.0521 | 60 | 993.4593 | 0 | 199.9994 | 200.34
03.08.2022 13:22:41 | 01:32:36 | 5556 |  | 0 | 300.2 | 492.9393 | 0 | 0 | 0 | 0 | 0 | 0 | 0 | 300.18 | 300.18 | 800.3795 |  | 8.4133 | 298.7069 | 300 | 300 | 318 |  | 21.1191 | 60 | 5556 | 63.0537 | 60.0007 | -3.0531 | 60 | 993.4593 | 0 | 199.9994 | 200.34
03.08.2022 13:22:43 | 01:32:38 | 5558 |  | 0 | 300.2 | 492.9393 | 0 | 0 | 0 | 0 | 0 | 0 | 0 | 300.18 | 300.18 | 800.3795 |  | 8.4136 | 300 | 300 | 300 | 316 |  | 21.1185 | 60 | 5558 | 63.0543 | 60.0009 | -3.0535 | 60 | 993.4593 | 0 | 199.9994 | 200.34
03.08.2022 13:22:45 | 01:32:40 | 5560 |  | 0 | 300.2 | 492.9393 | 0 | 0 | 0 | 0 | 0 | 0 | 0 | 300.18 | 300.18 | 800.3795 |  | 8.4137 | 302.5862 | 300 | 300 | 313 |  | 21.1169 | 60 | 5560 | 63.0543 | 60.0011 | -3.0533 | 60 | 993.4593 | 0 | 199.9994 | 200.34
03.08.2022 13:22:47 | 01:32:42 | 5562 |  | 0 | 300.2 | 492.9393 | 0 | 0 | 0 | 0 | 0 | 0 | 0 | 300.18 | 300.18 | 800.3795 |  | 8.4139 | 298.7069 | 300 | 300 | 314 |  | 21.1151 | 60 | 5562 | 63.0545 | 60.0013 | -3.0533 | 60 | 993.4593 | 0 | 199.9994 | 200.34
03.08.2022 13:22:49 | 01:32:44 | 5564 |  | 0 | 300.2 | 492.9393 | 0 | 0 | 0 | 0 | 0 | 0 | 0 | 300.18 | 300.18 | 800.3795 |  | 8.4135 | 300 | 300 | 300 | 315 |  | 21.1143 | 60 | 5564 | 63.0535 | 60.0013 | -3.0523 | 60 | 993.4593 | 0 | 199.9994 | 200.34
03.08.2022 13:22:51 | 01:32:46 | 5566 |  | 0 | 300.2 | 492.9393 | 0 | 0 | 0 | 0 | 0 | 0 | 0 | 300.18 | 300.18 | 800.3795 |  | 8.4135 | 298.7069 | 300 | 300 | 315 |  | 21.1137 | 60 | 5566 | 63.0529 | 60.0015 | -3.0514 | 60 | 993.4593 | 0 | 199.9994 | 200.34
03.08.2022 13:22:53 | 01:32:48 | 5568 |  | 0 | 300.2 | 492.9393 | 0 | 0 | 0 | 0 | 0 | 0 | 0 | 300.18 | 300.18 | 800.3795 |  | 8.4137 | 300 | 300 | 300 | 311 |  | 21.1127 | 60 | 5568 | 63.0521 | 60.0017 | -3.0504 | 60 | 993.4593 | 0 | 199.9994 | 200.34
03.08.2022 13:22:55 | 01:32:50 | 5570 |  | 0 | 300.2 | 492.9393 | 0 | 0 | 0 | 0 | 0 | 0 | 0 | 300.18 | 300.18 | 800.3795 |  | 8.4138 | 298.7069 | 300 | 300 | 311 |  | 21.1117 | 60 | 5570 | 63.0507 | 60.0019 | -3.0488 | 60 | 993.4593 | 0 | 199.9994 | 200.34
03.08.2022 13:22:57 | 01:32:52 | 5572 |  | 0 | 300.2 | 492.9393 | 0 | 0 | 0 | 0 | 0 | 0 | 0 | 300.18 | 300.18 | 800.3795 |  | 8.414 | 298.7069 | 300 | 300 | 316 |  | 21.1105 | 60 | 5572 | 63.0491 | 60.0015 | -3.0476 | 60 | 993.4593 | 0 | 199.9994 | 200.34
03.08.2022 13:22:59 | 01:32:54 | 5574 |  | 0 | 300.2 | 492.9393 | 0 | 0 | 0 | 0 | 0 | 0 | 0 | 300.18 | 300.18 | 800.3795 |  | 8.4139 | 298.7069 | 300 | 300 | 315 |  | 21.1093 | 60 | 5574 | 63.0477 | 60.0017 | -3.046 | 60 | 993.4593 | 0 | 199.9994 | 200.34
03.08.2022 13:23:01 | 01:32:56 | 5576 |  | 0 | 300.2 | 492.9393 | 0 | 0 | 0 | 0 | 0 | 0 | 0 | 300.18 | 300.18 | 800.3795 |  | 8.4138 | 300 | 300 | 300 | 313 |  | 21.1081 | 60 | 5576 | 63.0475 | 60.0011 | -3.0464 | 60 | 993.4593 | 0 | 199.9994 | 200.34
03.08.2022 13:23:03 | 01:32:58 | 5578 |  | 0 | 300.2 | 492.9393 | 0 | 0 | 0 | 0 | 0 | 0 | 0 | 300.18 | 300.18 | 800.3795 |  | 8.4134 | 300 | 300 | 300 | 311 |  | 21.107 | 60 | 5578 | 63.0469 | 60.0013 | -3.0456 | 60 | 993.4593 | 0 | 199.9994 | 200.34
03.08.2022 13:23:05 | 01:33:00 | 5580 |  | 0 | 300.2 | 492.9393 | 0 | 0 | 0 | 0 | 0 | 0 | 0 | 300.18 | 300.18 | 800.3795 |  | 8.4137 | 301.2931 | 300 | 300 | 314 |  | 21.1056 | 60 | 5580 | 63.0467 | 60.0013 | -3.0454 | 60 | 993.4593 | 0 | 199.9994 | 200.34
03.08.2022 13:23:07 | 01:33:02 | 5582 |  | 0 | 300.2 | 492.9393 | 0 | 0 | 0 | 0 | 0 | 0 | 0 | 300.18 | 300.18 | 800.3795 |  | 8.4134 | 298.7069 | 300 | 300 | 314 |  | 21.1048 | 60 | 5582 | 63.0475 | 60.0013 | -3.0462 | 60 | 993.4593 | 0 | 199.9994 | 200.34
03.08.2022 13:23:09 | 01:33:04 | 5584 |  | 0 | 300.2 | 492.9393 | 0 | 0 | 0 | 0 | 0 | 0 | 0 | 300.18 | 300.18 | 800.3795 |  | 8.4134 | 300 | 300 | 300 | 313 |  | 21.1036 | 60 | 5584 | 63.0477 | 60.0017 | -3.046 | 60 | 993.4593 | 0 | 199.9994 | 200.34
03.08.2022 13:23:11 | 01:33:06 | 5586 |  | 0 | 300.2 | 492.9393 | 0 | 0 | 0 | 0 | 0 | 0 | 0 | 300.18 | 300.18 | 800.3795 |  | 8.4133 | 298.7069 | 300 | 300 | 314 |  | 21.1026 | 60 | 5586 | 63.0477 | 60.0015 | -3.0462 | 60 | 993.4593 | 0 | 199.9994 | 200.34
03.08.2022 13:23:13 | 01:33:08 | 5588 |  | 0 | 300.2 | 492.9393 | 0 | 0 | 0 | 0 | 0 | 0 | 0 | 300.18 | 300.18 | 800.3795 |  | 8.4134 | 300 | 300 | 300 | 313 |  | 21.1014 | 60 | 5588 | 63.0477 | 60.0015 | -3.0462 | 60 | 993.4593 | 0 | 199.9994 | 200.34
03.08.2022 13:23:15 | 01:33:10 | 5590 |  | 0 | 300.2 | 492.9393 | 0 | 0 | 0 | 0 | 0 | 0 | 0 | 300.18 | 300.18 | 800.3795 |  | 8.4131 | 300 | 300 | 300 | 313 |  | 21.1014 | 60 | 5590 | 63.0477 | 60.0015 | -3.0462 | 60 | 993.4593 | 0 | 199.9994 | 200.34
03.08.2022 13:23:17 | 01:33:12 | 5592 |  | 0 | 300.2 | 492.9393 | 0 | 0 | 0 | 0 | 0 | 0 | 0 | 300.18 | 300.18 | 800.3795 |  | 8.4131 | 297.4138 | 300 | 300 | 315 |  | 21.0988 | 60 | 5592 | 63.0473 | 60.0015 | -3.0458 | 60 | 993.4593 | 0 | 199.9994 | 200.34
03.08.2022 13:23:19 | 01:33:14 | 5594 |  | 0 | 300.2 | 492.9393 | 0 | 0 | 0 | 0 | 0 | 0 | 0 | 300.18 | 300.18 | 800.3795 |  | 8.4133 | 297.4138 | 300 | 300 | 315 |  | 21.0988 | 60 | 5594 | 63.0473 | 60.0015 | -3.0458 | 60 | 993.4593 | 0 | 199.9994 | 200.34
03.08.2022 13:23:21 | 01:33:16 | 5596 |  | 0 | 300.2 | 492.9393 | 0 | 0 | 0 | 0 | 0 | 0 | 0 | 300.18 | 300.18 | 800.3795 |  | 8.4128 | 298.7069 | 300 | 300 | 313 |  | 21.0974 | 60 | 5596 | 63.0469 | 60.0017 | -3.0452 | 60 | 993.4593 | 0 | 199.9994 | 200.34
03.08.2022 13:23:23 | 01:33:18 | 5598 |  | 0 | 300.2 | 492.9393 | 0 | 0 | 0 | 0 | 0 | 0 | 0 | 300.18 | 300.18 | 800.3795 |  | 8.4127 | 301.2931 | 300 | 300 | 314 |  | 21.0964 | 60 | 5598 | 63.0453 | 60.0015 | -3.0438 | 60 | 993.4593 | 0 | 199.9994 | 200.34
03.08.2022 13:23:25 | 01:33:20 | 5600 |  | 0 | 300.2 | 492.9393 | 0 | 0 | 0 | 0 | 0 | 0 | 0 | 300.18 | 300.18 | 800.3795 |  | 8.4129 | 301.2931 | 300 | 300 | 318 |  | 21.0952 | 60 | 5600 | 63.0449 | 60.0017 | -3.0432 | 60 | 993.4593 | 0 | 199.9994 | 200.34
03.08.2022 13:23:27 | 01:33:22 | 5602 |  | 0 | 300.2 | 492.9393 | 0 | 0 | 0 | 0 | 0 | 0 | 0 | 300.18 | 300.18 | 800.3795 |  | 8.4125 | 298.7069 | 300 | 300 | 319 |  | 21.0942 | 60 | 5602 | 63.0447 | 60.0013 | -3.0434 | 60 | 993.4593 | 0 | 199.9994 | 200.34
03.08.2022 13:23:29 | 01:33:24 | 5604 |  | 0 | 300.2 | 492.9393 | 0 | 0 | 0 | 0 | 0 | 0 | 0 | 300.18 | 300.18 | 800.3795 |  | 8.413 | 296.1207 | 300 | 300 | 315 |  | 21.0926 | 60 | 5604 | 63.0443 | 60.0023 | -3.042 | 60 | 993.4593 | 0 | 199.9994 | 200.34
03.08.2022 13:23:31 | 01:33:26 | 5606 |  | 0 | 300.2 | 492.9393 | 0 | 0 | 0 | 0 | 0 | 0 | 0 | 300.18 | 300.18 | 800.3795 |  | 8.4126 | 300 | 300 | 300 | 314 |  | 21.0912 | 60 | 5606 | 63.0447 | 60.0013 | -3.0434 | 60 | 993.4593 | 0 | 199.9994 | 200.34
03.08.2022 13:23:33 | 01:33:28 | 5608 |  | 0 | 300.2 | 492.9393 | 0 | 0 | 0 | 0 | 0 | 0 | 0 | 300.18 | 300.18 | 800.3795 |  | 8.4128 | 300 | 300 | 300 | 316 |  | 21.0906 | 60 | 5608 | 63.0429 | 60.0011 | -3.0418 | 60 | 993.4593 | 0 | 199.9994 | 200.34
03.08.2022 13:23:35 | 01:33:30 | 5610 |  | 0 | 300.2 | 492.9393 | 0 | 0 | 0 | 0 | 0 | 0 | 0 | 300.18 | 300.18 | 800.3795 |  | 8.4125 | 300 | 300 | 300 | 317 |  | 21.0902 | 60 | 5610 | 63.0425 | 60.0013 | -3.0412 | 60 | 993.4593 | 0 | 199.9994 | 200.34
03.08.2022 13:23:37 | 01:33:32 | 5612 |  | 0 | 300.2 | 492.9393 | 0 | 0 | 0 | 0 | 0 | 0 | 0 | 300.18 | 300.18 | 800.3795 |  | 8.4129 | 300 | 300 | 300 | 318 |  | 21.0894 | 60 | 5612 | 63.0435 | 60.0011 | -3.0424 | 60 | 993.4593 | 0 | 199.9994 | 200.34
03.08.2022 13:23:39 | 01:33:34 | 5614 |  | 0 | 300.2 | 492.9393 | 0 | 0 | 0 | 0 | 0 | 0 | 0 | 300.18 | 300.18 | 800.3795 |  | 8.4127 | 298.7069 | 300 | 300 | 316 |  | 21.0888 | 60 | 5614 | 63.0441 | 60.0011 | -3.043 | 60 | 993.4593 | 0 | 199.9994 | 200.34
03.08.2022 13:23:41 | 01:33:36 | 5616 |  | 0 | 300.2 | 492.9393 | 0 | 0 | 0 | 0 | 0 | 0 | 0 | 300.18 | 300.18 | 800.3795 |  | 8.4126 | 298.7069 | 300 | 300 | 317 |  | 21.0884 | 60 | 5616 | 63.0453 | 60.0013 | -3.044 | 60 | 993.4593 | 0 | 199.9994 | 200.34
03.08.2022 13:23:43 | 01:33:38 | 5618 |  | 0 | 300.2 | 492.9393 | 0 | 0 | 0 | 0 | 0 | 0 | 0 | 300.18 | 300.18 | 800.3795 |  | 8.4125 | 298.7069 | 300 | 300 | 317 |  | 21.088 | 60 | 5618 | 63.0451 | 60.0017 | -3.0434 | 60 | 993.4593 | 0 | 199.9994 | 200.34
03.08.2022 13:23:45 | 01:33:40 | 5620 |  | 0 | 300.2 | 492.9393 | 0 | 0 | 0 | 0 | 0 | 0 | 0 | 300.18 | 300.18 | 800.3795 |  | 8.4127 | 298.7069 | 300 | 300 | 317 |  | 21.087 | 60 | 5620 | 63.0455 | 60.0011 | -3.0444 | 60 | 993.4593 | 0 | 199.9994 | 200.34
03.08.2022 13:23:47 | 01:33:42 | 5622 |  | 0 | 300.2 | 492.9393 | 0 | 0 | 0 | 0 | 0 | 0 | 0 | 300.18 | 300.18 | 800.3795 |  | 8.4125 | 298.7069 | 300 | 300 | 315 |  | 21.0864 | 60 | 5622 | 63.0449 | 60.0009 | -3.044 | 60 | 993.4593 | 0 | 199.9994 | 200.34
03.08.2022 13:23:49 | 01:33:44 | 5624 |  | 0 | 300.2 | 492.9393 | 0 | 0 | 0 | 0 | 0 | 0 | 0 | 300.18 | 300.18 | 800.3795 |  | 8.4128 | 300 | 300 | 300 | 318 |  | 21.0856 | 60 | 5624 | 63.0457 | 60.0013 | -3.0444 | 60 | 993.4593 | 0 | 199.9994 | 200.34
03.08.2022 13:23:51 | 01:33:46 | 5626 |  | 0 | 300.2 | 492.9393 | 0 | 0 | 0 | 0 | 0 | 0 | 0 | 300.18 | 300.18 | 800.3795 |  | 8.4127 | 298.7069 | 300 | 300 | 317 |  | 21.0844 | 60 | 5626 | 63.0461 | 60.0013 | -3.0448 | 60 | 993.4593 | 0 | 199.9994 | 200.34
03.08.2022 13:23:53 | 01:33:48 | 5628 |  | 0 | 300.2 | 492.9393 | 0 | 0 | 0 | 0 | 0 | 0 | 0 | 300.18 | 300.18 | 800.3795 |  | 8.4127 | 298.7069 | 300 | 300 | 315 |  | 21.0828 | 60 | 5628 | 63.0455 | 60.0007 | -3.0448 | 60 | 993.4593 | 0 | 199.9994 | 200.34
03.08.2022 13:23:55 | 01:33:50 | 5630 |  | 0 | 300.2 | 492.9393 | 0 | 0 | 0 | 0 | 0 | 0 | 0 | 300.18 | 300.18 | 800.3795 |  | 8.4125 | 297.4138 | 300 | 300 | 313 |  | 21.0824 | 60 | 5630 | 63.0455 | 60.0009 | -3.0446 | 60 | 993.4593 | 0 | 199.9994 | 200.34
03.08.2022 13:23:57 | 01:33:52 | 5632 |  | 0 | 300.2 | 492.9393 | 0 | 0 | 0 | 0 | 0 | 0 | 0 | 300.18 | 300.18 | 800.3795 |  | 8.4123 | 298.7069 | 300 | 300 | 313 |  | 21.0808 | 60 | 5632 | 63.0459 | 60.0009 | -3.045 | 60 | 993.4593 | 0 | 199.9994 | 200.34
03.08.2022 13:23:59 | 01:33:54 | 5634 |  | 0 | 300.2 | 492.9393 | 0 | 0 | 0 | 0 | 0 | 0 | 0 | 300.18 | 300.18 | 800.3795 |  | 8.4127 | 298.7069 | 300 | 300 | 316 |  | 21.0796 | 60 | 5634 | 63.0461 | 60.0009 | -3.0452 | 60 | 993.4593 | 0 | 199.9994 | 200.34
03.08.2022 13:24:01 | 01:33:56 | 5636 |  | 0 | 300.2 | 492.9393 | 0 | 0 | 0 | 0 | 0 | 0 | 0 | 300.18 | 300.18 | 800.3795 |  | 8.4123 | 300 | 300 | 300 | 315 |  | 21.0782 | 60 | 5636 | 63.0471 | 60.0009 | -3.0462 | 60 | 993.4593 | 0 | 199.9994 | 200.34
03.08.2022 13:24:03 | 01:33:58 | 5638 |  | 0 | 300.2 | 492.9393 | 0 | 0 | 0 | 0 | 0 | 0 | 0 | 300.18 | 300.18 | 800.3795 |  | 8.4125 | 298.7069 | 300 | 300 | 316 |  | 21.077 | 60 | 5638 | 63.0477 | 60.0005 | -3.0472 | 60 | 993.4593 | 0 | 199.9994 | 200.34
03.08.2022 13:24:05 | 01:34:00 | 5640 |  | 0 | 300.2 | 492.9393 | 0 | 0 | 0 | 0 | 0 | 0 | 0 | 300.18 | 300.18 | 800.3795 |  | 8.4123 | 298.7069 | 300 | 300 | 317 |  | 21.0766 | 60 | 5640 | 63.0483 | 60.0009 | -3.0474 | 60 | 993.4593 | 0 | 199.9994 | 200.34
03.08.2022 13:24:07 | 01:34:02 | 5642 |  | 0 | 300.2 | 492.9393 | 0 | 0 | 0 | 0 | 0 | 0 | 0 | 300.18 | 300.18 | 800.3795 |  | 8.4123 | 300 | 300 | 300 | 314 |  | 21.0755 | 60 | 5642 | 63.0499 | 60.0007 | -3.0492 | 60 | 993.4593 | 0 | 199.9994 | 200.34
03.08.2022 13:24:09 | 01:34:04 | 5644 |  | 0 | 300.2 | 492.9393 | 0 | 0 | 0 | 0 | 0 | 0 | 0 | 300.18 | 300.18 | 800.3795 |  | 8.4125 | 298.7069 | 300 | 300 | 316 |  | 21.0749 | 60 | 5644 | 63.0503 | 60.0007 | -3.0496 | 60 | 993.4593 | 0 | 199.9994 | 200.34
03.08.2022 13:24:11 | 01:34:06 | 5646 |  | 0 | 300.2 | 492.9393 | 0 | 0 | 0 | 0 | 0 | 0 | 0 | 300.18 | 300.18 | 800.3795 |  | 8.4124 | 300 | 300 | 300 | 314 |  | 21.0745 | 60 | 5646 | 63.0503 | 60.0007 | -3.0496 | 60 | 993.4593 | 0 | 199.9994 | 200.34
03.08.2022 13:24:13 | 01:34:08 | 5648 |  | 0 | 300.2 | 492.9393 | 0 | 0 | 0 | 0 | 0 | 0 | 0 | 300.18 | 300.18 | 800.3795 |  | 8.4121 | 300 | 300 | 300 | 316 |  | 21.0741 | 60 | 5648 | 63.0495 | 60.0011 | -3.0484 | 60 | 993.4593 | 0 | 199.9994 | 200.34
03.08.2022 13:24:15 | 01:34:10 | 5650 |  | 0 | 300.2 | 492.9393 | 0 | 0 | 0 | 0 | 0 | 0 | 0 | 300.18 | 300.18 | 800.3795 |  | 8.4127 | 298.7069 | 300 | 300 | 315 |  | 21.0727 | 60 | 5650 | 63.0487 | 60.0007 | -3.048 | 60 | 993.4593 | 0 | 199.9994 | 200.34
03.08.2022 13:24:17 | 01:34:12 | 5652 |  | 0 | 300.2 | 492.9393 | 0 | 0 | 0 | 0 | 0 | 0 | 0 | 300.18 | 300.18 | 800.3795 |  | 8.4122 | 300 | 300 | 300 | 316 |  | 21.0715 | 60 | 5652 | 63.0475 | 60.0007 | -3.0468 | 60 | 993.4593 | 0 | 199.9994 | 200.34
03.08.2022 13:24:19 | 01:34:14 | 5654 |  | 0 | 300.2 | 492.9393 | 0 | 0 | 0 | 0 | 0 | 0 | 0 | 300.18 | 300.18 | 800.3795 |  | 8.4128 | 298.7069 | 300 | 300 | 315 |  | 21.0713 | 60 | 5654 | 63.0475 | 60.0005 | -3.047 | 60 | 993.4593 | 0 | 199.9994 | 200.34
03.08.2022 13:24:21 | 01:34:16 | 5656 |  | 0 | 300.2 | 492.9393 | 0 | 0 | 0 | 0 | 0 | 0 | 0 | 300.18 | 300.18 | 800.3795 |  | 8.4122 | 297.4138 | 300 | 300 | 314 |  | 21.0697 | 60 | 5656 | 63.0477 | 60.0005 | -3.0472 | 60 | 993.4593 | 0 | 199.9994 | 200.34
03.08.2022 13:24:23 | 01:34:18 | 5658 |  | 0 | 300.2 | 492.9393 | 0 | 0 | 0 | 0 | 0 | 0 | 0 | 300.18 | 300.18 | 800.3795 |  | 8.4123 | 297.4138 | 300 | 300 | 315 |  | 21.0691 | 60 | 5658 | 63.0489 | 60.0007 | -3.0482 | 60 | 993.4593 | 0 | 199.9994 | 200.34
03.08.2022 13:24:25 | 01:34:20 | 5660 |  | 0 | 300.2 | 492.9393 | 0 | 0 | 0 | 0 | 0 | 0 | 0 | 300.18 | 300.18 | 800.3795 |  | 8.4123 | 298.7069 | 300 | 300 | 313 |  | 21.0677 | 60 | 5660 | 63.0493 | 60.0011 | -3.0482 | 60 | 993.4593 | 0 | 199.9994 | 200.34
03.08.2022 13:24:27 | 01:34:22 | 5662 |  | 0 | 300.2 | 492.9393 | 0 | 0 | 0 | 0 | 0 | 0 | 0 | 300.18 | 300.18 | 800.3795 |  | 8.4124 | 303.8793 | 300 | 300 | 314 |  | 21.0655 | 60 | 5662 | 63.0485 | 60.0005 | -3.048 | 60 | 993.4593 | 0 | 199.9994 | 200.34
03.08.2022 13:24:29 | 01:34:24 | 5664 |  | 0 | 300.2 | 492.9393 | 0 | 0 | 0 | 0 | 0 | 0 | 0 | 300.18 | 300.18 | 800.3795 |  | 8.4123 | 297.4138 | 300 | 300 | 318 |  | 21.0639 | 60 | 5664 | 63.0481 | 60.0005 | -3.0476 | 60 | 993.4593 | 0 | 199.9994 | 200.34
03.08.2022 13:24:31 | 01:34:26 | 5666 |  | 0 | 300.2 | 492.9393 | 0 | 0 | 0 | 0 | 0 | 0 | 0 | 300.18 | 300.18 | 800.3795 |  | 8.4124 | 298.7069 | 300 | 300 | 315 |  | 21.0635 | 60 | 5666 | 63.0483 | 60.0005 | -3.0478 | 60 | 993.4593 | 0 | 199.9994 | 200.34
03.08.2022 13:24:33 | 01:34:28 | 5668 |  | 0 | 300.2 | 492.9393 | 0 | 0 | 0 | 0 | 0 | 0 | 0 | 300.18 | 300.18 | 800.3795 |  | 8.4123 | 300 | 300 | 300 | 316 |  | 21.0619 | 60 | 5668 | 63.0479 | 60.0007 | -3.0472 | 60 | 993.4593 | 0 | 199.9994 | 200.34
03.08.2022 13:24:35 | 01:34:30 | 5670 |  | 0 | 300.2 | 492.9393 | 0 | 0 | 0 | 0 | 0 | 0 | 0 | 300.18 | 300.18 | 800.3795 |  | 8.4125 | 300 | 300 | 300 | 313 |  | 21.0613 | 60 | 5670 | 63.0479 | 60.0007 | -3.0472 | 60 | 993.4593 | 0 | 199.9994 | 200.34
03.08.2022 13:24:37 | 01:34:32 | 5672 |  | 0 | 300.2 | 492.9393 | 0 | 0 | 0 | 0 | 0 | 0 | 0 | 300.18 | 300.18 | 800.3795 |  | 8.4122 | 298.7069 | 300 | 300 | 314 |  | 21.0603 | 60 | 5672 | 63.0481 | 60.0005 | -3.0476 | 60 | 993.4593 | 0 | 199.9994 | 200.34
03.08.2022 13:24:39 | 01:34:34 | 5674 |  | 0 | 300.2 | 492.9393 | 0 | 0 | 0 | 0 | 0 | 0 | 0 | 300.18 | 300.18 | 800.3795 |  | 8.4123 | 298.7069 | 300 | 300 | 315 |  | 21.0585 | 60 | 5674 | 63.0481 | 60.0007 | -3.0474 | 60 | 993.4593 | 0 | 199.9994 | 200.34
03.08.2022 13:24:41 | 01:34:36 | 5676 |  | 0 | 300.2 | 492.9393 | 0 | 0 | 0 | 0 | 0 | 0 | 0 | 300.18 | 300.18 | 800.3795 |  | 8.4122 | 300 | 300 | 300 | 316 |  | 21.0571 | 60 | 5676 | 63.0483 | 60.0009 | -3.0474 | 60 | 993.4593 | 0 | 199.9994 | 200.34
03.08.2022 13:24:43 | 01:34:38 | 5678 |  | 0 | 300.2 | 492.9393 | 0 | 0 | 0 | 0 | 0 | 0 | 0 | 300.18 | 300.18 | 800.3795 |  | 8.4128 | 301.2931 | 300 | 300 | 314 |  | 21.0563 | 60 | 5678 | 63.0481 | 60.0011 | -3.047 | 60 | 993.4593 | 0 | 199.9994 | 200.34
03.08.2022 13:24:45 | 01:34:40 | 5680 |  | 0 | 300.2 | 492.9393 | 0 | 0 | 0 | 0 | 0 | 0 | 0 | 300.18 | 300.18 | 800.3795 |  | 8.4127 | 300 | 300 | 300 | 312 |  | 21.0551 | 60 | 5680 | 63.0479 | 60.0007 | -3.0472 | 60 | 993.4593 | 0 | 199.9994 | 200.34
03.08.2022 13:24:47 | 01:34:42 | 5682 |  | 0 | 300.2 | 492.9393 | 0 | 0 | 0 | 0 | 0 | 0 | 0 | 300.18 | 300.18 | 800.3795 |  | 8.4127 | 300 | 300 | 300 | 316 |  | 21.0535 | 60 | 5682 | 63.0463 | 60.0007 | -3.0456 | 60 | 993.4593 | 0 | 199.9994 | 200.34
03.08.2022 13:24:49 | 01:34:44 | 5684 |  | 0 | 300.2 | 492.9393 | 0 | 0 | 0 | 0 | 0 | 0 | 0 | 300.18 | 300.18 | 800.3795 |  | 8.4125 | 300 | 300 | 300 | 317 |  | 21.0525 | 60 | 5684 | 63.0469 | 60.0001 | -3.0468 | 60 | 993.4593 | 0 | 199.9994 | 200.34
03.08.2022 13:24:51 | 01:34:46 | 5686 |  | 0 | 300.2 | 492.9393 | 0 | 0 | 0 | 0 | 0 | 0 | 0 | 300.18 | 300.18 | 800.3795 |  | 8.4122 | 298.7069 | 300 | 300 | 315 |  | 21.0513 | 60 | 5686 | 63.0475 | 60.0001 | -3.0474 | 60 | 993.4593 | 0 | 199.9994 | 200.34
03.08.2022 13:24:53 | 01:34:48 | 5688 |  | 0 | 300.2 | 492.9393 | 0 | 0 | 0 | 0 | 0 | 0 | 0 | 300.18 | 300.18 | 800.3795 |  | 8.4126 | 298.7069 | 300 | 300 | 312 |  | 21.0503 | 60 | 5688 | 63.0491 | 59.9999 | -3.0492 | 60 | 993.4593 | 0 | 199.9994 | 200.34
03.08.2022 13:24:55 | 01:34:50 | 5690 |  | 0 | 300.2 | 492.9393 | 0 | 0 | 0 | 0 | 0 | 0 | 0 | 300.18 | 300.18 | 800.3795 |  | 8.4125 | 297.4138 | 300 | 300 | 314 |  | 21.0509 | 60 | 5690 | 63.0507 | 60.0001 | -3.0506 | 60 | 993.4593 | 0 | 199.9994 | 200.34
03.08.2022 13:24:57 | 01:34:52 | 5692 |  | 0 | 300.2 | 492.9393 | 0 | 0 | 0 | 0 | 0 | 0 | 0 | 300.18 | 300.18 | 800.3795 |  | 8.4126 | 300 | 300 | 300 | 316 |  | 21.0501 | 60 | 5692 | 63.0519 | 59.9997 | -3.0522 | 60 | 993.4593 | 0 | 199.9994 | 200.34
03.08.2022 13:24:59 | 01:34:54 | 5694 |  | 0 | 300.2 | 492.9393 | 0 | 0 | 0 | 0 | 0 | 0 | 0 | 300.18 | 300.18 | 800.3795 |  | 8.4126 | 298.7069 | 300 | 300 | 314 |  | 21.0497 | 60 | 5694 | 63.0523 | 59.9999 | -3.0525 | 60 | 993.4593 | 0 | 199.9994 | 200.34
03.08.2022 13:25:01 | 01:34:56 | 5696 |  | 0 | 300.2 | 492.9393 | 0 | 0 | 0 | 0 | 0 | 0 | 0 | 300.18 | 300.18 | 800.3795 |  | 8.4122 | 300 | 300 | 300 | 313 |  | 21.0479 | 60 | 5696 | 63.0545 | 59.9995 | -3.0551 | 60 | 993.4593 | 0 | 199.9994 | 200.34
03.08.2022 13:25:03 | 01:34:58 | 5698 |  | 0 | 300.2 | 492.9393 | 0 | 0 | 0 | 0 | 0 | 0 | 0 | 300.18 | 300.18 | 800.3795 |  | 8.412 | 300 | 300 | 300 | 314 |  | 21.0471 | 60 | 5698 | 63.0557 | 59.9993 | -3.0565 | 60 | 993.4593 | 0 | 199.9994 | 200.34
03.08.2022 13:25:05 | 01:35:00 | 5700 |  | 0 | 300.2 | 492.9393 | 0 | 0 | 0 | 0 | 0 | 0 | 0 | 300.18 | 300.18 | 800.3795 |  | 8.4118 | 298.7069 | 300 | 300 | 311 |  | 21.0457 | 60 | 5700 | 63.0577 | 59.9991 | -3.0587 | 60 | 993.4593 | 0 | 199.9994 | 200.34
03.08.2022 13:25:07 | 01:35:02 | 5702 |  | 0 | 300.2 | 492.9393 | 0 | 0 | 0 | 0 | 0 | 0 | 0 | 300.18 | 300.18 | 800.3795 |  | 8.4117 | 300 | 300 | 300 | 315 |  | 21.0448 | 60 | 5702 | 63.0595 | 59.9993 | -3.0603 | 60 | 993.4593 | 0 | 199.9994 | 200.34
03.08.2022 13:25:09 | 01:35:04 | 5704 |  | 0 | 300.2 | 492.9393 | 0 | 0 | 0 | 0 | 0 | 0 | 0 | 300.18 | 300.18 | 800.3795 |  | 8.4117 | 300 | 300 | 300 | 316 |  | 21.0436 | 60 | 5704 | 63.0613 | 59.9993 | -3.0621 | 60 | 993.4593 | 0 | 199.9994 | 200.34
03.08.2022 13:25:11 | 01:35:06 | 5706 |  | 0 | 300.2 | 492.9393 | 0 | 0 | 0 | 0 | 0 | 0 | 0 | 300.18 | 300.18 | 800.3795 |  | 8.4118 | 298.7069 | 300 | 300 | 314 |  | 21.0422 | 60 | 5706 | 63.0626 | 59.9991 | -3.0635 | 60 | 993.4593 | 0 | 199.9994 | 200.34
03.08.2022 13:25:13 | 01:35:08 | 5708 |  | 0 | 300.2 | 492.9393 | 0 | 0 | 0 | 0 | 0 | 0 | 0 | 300.18 | 300.18 | 800.3795 |  | 8.4114 | 300 | 300 | 300 | 315 |  | 21.0414 | 60 | 5708 | 63.0638 | 59.9989 | -3.0649 | 60 | 993.4593 | 0 | 199.9994 | 200.34
03.08.2022 13:25:15 | 01:35:10 | 5710 |  | 0 | 300.2 | 492.9393 | 0 | 0 | 0 | 0 | 0 | 0 | 0 | 300.18 | 300.18 | 800.3795 |  | 8.4114 | 298.7069 | 300 | 300 | 315 |  | 21.0406 | 60 | 5710 | 63.0646 | 59.9983 | -3.0663 | 60 | 993.4593 | 0 | 199.9994 | 200.34
03.08.2022 13:25:17 | 01:35:12 | 5712 |  | 0 | 300.2 | 492.9393 | 0 | 0 | 0 | 0 | 0 | 0 | 0 | 300.18 | 300.18 | 800.3795 |  | 8.4114 | 298.7069 | 300 | 300 | 314 |  | 21.0394 | 60 | 5712 | 63.0656 | 59.9981 | -3.0675 | 60 | 993.4593 | 0 | 199.9994 | 200.34
03.08.2022 13:25:19 | 01:35:14 | 5714 |  | 0 | 300.2 | 492.9393 | 0 | 0 | 0 | 0 | 0 | 0 | 0 | 300.18 | 300.18 | 800.3795 |  | 8.4114 | 300 | 300 | 300 | 317 |  | 21.0382 | 60 | 5714 | 63.0686 | 59.9979 | -3.0707 | 60 | 993.4593 | 0 | 199.9994 | 200.34
03.08.2022 13:25:21 | 01:35:16 | 5716 |  | 0 | 300.2 | 492.9393 | 0 | 0 | 0 | 0 | 0 | 0 | 0 | 300.18 | 300.18 | 800.3795 |  | 8.4114 | 298.7069 | 300 | 300 | 315 |  | 21.0374 | 60 | 5716 | 63.072 | 59.9977 | -3.0743 | 60 | 993.4593 | 0 | 199.9994 | 200.34
03.08.2022 13:25:23 | 01:35:18 | 5718 |  | 0 | 300.2 | 492.9393 | 0 | 0 | 0 | 0 | 0 | 0 | 0 | 300.18 | 300.18 | 800.3795 |  | 8.412 | 298.7069 | 300 | 300 | 319 |  | 21.0362 | 60 | 5718 | 63.0742 | 59.9981 | -3.0761 | 60 | 993.4593 | 0 | 199.9994 | 200.34
03.08.2022 13:25:25 | 01:35:20 | 5720 |  | 0 | 300.2 | 492.9393 | 0 | 0 | 0 | 0 | 0 | 0 | 0 | 300.18 | 300.18 | 800.3795 |  | 8.412 | 298.7069 | 300 | 300 | 317 |  | 21.0348 | 60 | 5720 | 63.0764 | 59.9981 | -3.0783 | 60 | 993.4593 | 0 | 199.9994 | 200.34
03.08.2022 13:25:27 | 01:35:22 | 5722 |  | 0 | 300.2 | 492.9393 | 0 | 0 | 0 | 0 | 0 | 0 | 0 | 300.18 | 300.18 | 800.3795 |  | 8.4118 | 298.7069 | 300 | 300 | 317 |  | 21.0332 | 60 | 5722 | 63.0772 | 59.9981 | -3.0791 | 60 | 993.4593 | 0 | 199.9994 | 200.34
03.08.2022 13:25:29 | 01:35:24 | 5724 |  | 0 | 300.2 | 492.9393 | 0 | 0 | 0 | 0 | 0 | 0 | 0 | 300.18 | 300.18 | 800.3795 |  | 8.4118 | 298.7069 | 300 | 300 | 317 |  | 21.0324 | 60 | 5724 | 63.077 | 59.9979 | -3.0791 | 60 | 993.4593 | 0 | 199.9994 | 200.34
03.08.2022 13:25:31 | 01:35:26 | 5726 |  | 0 | 300.2 | 492.9393 | 0 | 0 | 0 | 0 | 0 | 0 | 0 | 300.18 | 300.18 | 800.3795 |  | 8.412 | 298.7069 | 300 | 300 | 317 |  | 21.0308 | 60 | 5726 | 63.0774 | 59.9975 | -3.0799 | 60 | 993.4593 | 0 | 199.9994 | 200.34
03.08.2022 13:25:33 | 01:35:28 | 5728 |  | 0 | 300.2 | 492.9393 | 0 | 0 | 0 | 0 | 0 | 0 | 0 | 300.18 | 300.18 | 800.3795 |  | 8.4118 | 298.7069 | 300 | 300 | 314 |  | 21.0298 | 60 | 5728 | 63.078 | 59.9981 | -3.0799 | 60 | 993.4593 | 0 | 199.9994 | 200.34
03.08.2022 13:25:35 | 01:35:30 | 5730 |  | 0 | 300.2 | 492.9393 | 0 | 0 | 0 | 0 | 0 | 0 | 0 | 300.18 | 300.18 | 800.3795 |  | 8.4116 | 298.7069 | 300 | 300 | 317 |  | 21.0296 | 60 | 5730 | 63.0798 | 59.9979 | -3.0819 | 60 | 993.4593 | 0 | 199.9994 | 200.34
03.08.2022 13:25:37 | 01:35:32 | 5732 |  | 0 | 300.2 | 492.9393 | 0 | 0 | 0 | 0 | 0 | 0 | 0 | 300.18 | 300.18 | 800.3795 |  | 8.412 | 298.7069 | 300 | 300 | 315 |  | 21.029 | 60 | 5732 | 63.08 | 59.9977 | -3.0823 | 60 | 993.4593 | 0 | 199.9994 | 200.34
03.08.2022 13:25:39 | 01:35:34 | 5734 |  | 0 | 300.2 | 492.9393 | 0 | 0 | 0 | 0 | 0 | 0 | 0 | 300.18 | 300.18 | 800.3795 |  | 8.4116 | 300 | 300 | 300 | 317 |  | 21.027 | 60 | 5734 | 63.0804 | 59.9981 | -3.0823 | 60 | 993.4593 | 0 | 199.9994 | 200.34
03.08.2022 13:25:41 | 01:35:36 | 5736 |  | 0 | 300.2 | 492.9393 | 0 | 0 | 0 | 0 | 0 | 0 | 0 | 300.18 | 300.18 | 800.3795 |  | 8.4117 | 298.7069 | 300 | 300 | 314 |  | 21.0266 | 60 | 5736 | 63.0806 | 59.9983 | -3.0824 | 60 | 993.4593 | 0 | 199.9994 | 200.34
03.08.2022 13:25:43 | 01:35:38 | 5738 |  | 0 | 300.2 | 492.9393 | 0 | 0 | 0 | 0 | 0 | 0 | 0 | 300.18 | 300.18 | 800.3795 |  | 8.4115 | 300 | 300 | 300 | 315 |  | 21.0258 | 60 | 5738 | 63.081 | 59.9981 | -3.083 | 60 | 993.4593 | 0 | 199.9994 | 200.34
03.08.2022 13:25:45 | 01:35:40 | 5740 |  | 0 | 300.2 | 492.9393 | 0 | 0 | 0 | 0 | 0 | 0 | 0 | 300.18 | 300.18 | 800.3795 |  | 8.4114 | 298.7069 | 300 | 300 | 316 |  | 21.0248 | 60 | 5740 | 63.0798 | 59.9979 | -3.0819 | 60 | 993.4593 | 0 | 199.9994 | 200.34
03.08.2022 13:25:47 | 01:35:42 | 5742 |  | 0 | 300.2 | 492.9393 | 0 | 0 | 0 | 0 | 0 | 0 | 0 | 300.18 | 300.18 | 800.3795 |  | 8.4116 | 298.7069 | 300 | 300 | 315 |  | 21.0244 | 60 | 5742 | 63.0788 | 59.9987 | -3.0801 | 60 | 993.4593 | 0 | 199.9994 | 200.34
03.08.2022 13:25:49 | 01:35:44 | 5744 |  | 0 | 300.2 | 492.9393 | 0 | 0 | 0 | 0 | 0 | 0 | 0 | 300.18 | 300.18 | 800.3795 |  | 8.4117 | 300 | 300 | 300 | 312 |  | 21.0238 | 60 | 5744 | 63.0794 | 59.9983 | -3.0811 | 60 | 993.4593 | 0 | 199.9994 | 200.34
03.08.2022 13:25:51 | 01:35:46 | 5746 |  | 0 | 300.2 | 492.9393 | 0 | 0 | 0 | 0 | 0 | 0 | 0 | 300.18 | 300.18 | 800.3795 |  | 8.4117 | 300 | 300 | 300 | 312 |  | 21.0226 | 60 | 5746 | 63.078 | 59.9985 | -3.0795 | 60 | 993.4593 | 0 | 199.9994 | 200.34
03.08.2022 13:25:53 | 01:35:48 | 5748 |  | 0 | 300.2 | 492.9393 | 0 | 0 | 0 | 0 | 0 | 0 | 0 | 300.18 | 300.18 | 800.3795 |  | 8.412 | 298.7069 | 300 | 300 | 313 |  | 21.0218 | 60 | 5748 | 63.0776 | 59.9983 | -3.0793 | 60 | 993.4593 | 0 | 199.9994 | 200.34
03.08.2022 13:25:55 | 01:35:50 | 5750 |  | 0 | 300.2 | 492.9393 | 0 | 0 | 0 | 0 | 0 | 0 | 0 | 300.18 | 300.18 | 800.3795 |  | 8.4118 | 300 | 300 | 300 | 313 |  | 21.021 | 60 | 5750 | 63.0776 | 59.9985 | -3.0791 | 60 | 993.4593 | 0 | 199.9994 | 200.34
03.08.2022 13:25:57 | 01:35:52 | 5752 |  | 0 | 300.2 | 492.9393 | 0 | 0 | 0 | 0 | 0 | 0 | 0 | 300.18 | 300.18 | 800.3795 |  | 8.4118 | 300 | 300 | 300 | 314 |  | 21.02 | 60 | 5752 | 63.0772 | 59.9989 | -3.0783 | 60 | 993.4593 | 0 | 199.9994 | 200.34
03.08.2022 13:25:59 | 01:35:54 | 5754 |  | 0 | 300.2 | 492.9393 | 0 | 0 | 0 | 0 | 0 | 0 | 0 | 300.18 | 300.18 | 800.3795 |  | 8.412 | 300 | 300 | 300 | 313 |  | 21.0194 | 60 | 5754 | 63.0772 | 59.9989 | -3.0783 | 60 | 993.4593 | 0 | 199.9994 | 200.34
03.08.2022 13:26:01 | 01:35:56 | 5756 |  | 0 | 300.2 | 492.9393 | 0 | 0 | 0 | 0 | 0 | 0 | 0 | 300.18 | 300.18 | 800.3795 |  | 8.4121 | 298.7069 | 300 | 300 | 315 |  | 21.0188 | 60 | 5756 | 63.0762 | 59.9987 | -3.0775 | 60 | 993.4593 | 0 | 199.9994 | 200.34
03.08.2022 13:26:03 | 01:35:58 | 5758 |  | 0 | 300.2 | 492.9393 | 0 | 0 | 0 | 0 | 0 | 0 | 0 | 300.18 | 300.18 | 800.3795 |  | 8.4124 | 300 | 300 | 300 | 314 |  | 21.0178 | 60 | 5758 | 63.0746 | 59.9987 | -3.0759 | 60 | 993.4593 | 0 | 199.9994 | 200.34
03.08.2022 13:26:05 | 01:36:00 | 5760 |  | 0 | 300.2 | 492.9393 | 0 | 0 | 0 | 0 | 0 | 0 | 0 | 300.18 | 300.18 | 800.3795 |  | 8.4119 | 300 | 300 | 300 | 315 |  | 21.0166 | 60 | 5760 | 63.0734 | 59.9987 | -3.0747 | 60 | 993.4593 | 0 | 199.9994 | 200.34
03.08.2022 13:26:07 | 01:36:02 | 5762 |  | 0 | 300.2 | 492.9393 | 0 | 0 | 0 | 0 | 0 | 0 | 0 | 300.18 | 300.18 | 800.3795 |  | 8.4122 | 298.7069 | 300 | 300 | 315 |  | 21.0162 | 60 | 5762 | 63.072 | 59.9991 | -3.0729 | 60 | 993.4593 | 0 | 199.9994 | 200.34
03.08.2022 13:26:09 | 01:36:04 | 5764 |  | 0 | 300.2 | 492.9393 | 0 | 0 | 0 | 0 | 0 | 0 | 0 | 300.18 | 300.18 | 800.3795 |  | 8.412 | 298.7069 | 300 | 300 | 314 |  | 21.0144 | 60 | 5764 | 63.072 | 59.9987 | -3.0733 | 60 | 993.4593 | 0 | 199.9994 | 200.34
03.08.2022 13:26:11 | 01:36:06 | 5766 |  | 0 | 300.2 | 492.9393 | 0 | 0 | 0 | 0 | 0 | 0 | 0 | 300.18 | 300.18 | 800.3795 |  | 8.412 | 298.7069 | 300 | 300 | 315 |  | 21.0137 | 60 | 5766 | 63.072 | 59.9997 | -3.0723 | 60 | 993.4593 | 0 | 199.9994 | 200.34
03.08.2022 13:26:13 | 01:36:08 | 5768 |  | 0 | 300.2 | 492.9393 | 0 | 0 | 0 | 0 | 0 | 0 | 0 | 300.18 | 300.18 | 800.3795 |  | 8.412 | 298.7069 | 300 | 300 | 311 |  | 21.0129 | 60 | 5768 | 63.0712 | 59.9993 | -3.0719 | 60 | 993.4593 | 0 | 199.9994 | 200.34
03.08.2022 13:26:15 | 01:36:10 | 5770 |  | 0 | 300.2 | 492.9393 | 0 | 0 | 0 | 0 | 0 | 0 | 0 | 300.18 | 300.18 | 800.3795 |  | 8.4119 | 298.7069 | 300 | 300 | 312 |  | 21.0123 | 60 | 5770 | 63.07 | 59.9991 | -3.0709 | 60 | 993.4593 | 0 | 199.9994 | 200.34
03.08.2022 13:26:17 | 01:36:12 | 5772 |  | 0 | 300.2 | 492.9393 | 0 | 0 | 0 | 0 | 0 | 0 | 0 | 300.18 | 300.18 | 800.3795 |  | 8.412 | 298.7069 | 300 | 300 | 313 |  | 21.0119 | 60 | 5772 | 63.0698 | 59.9991 | -3.0707 | 60 | 993.4593 | 0 | 199.9994 | 200.34
03.08.2022 13:26:19 | 01:36:14 | 5774 |  | 0 | 300.2 | 492.9393 | 0 | 0 | 0 | 0 | 0 | 0 | 0 | 300.18 | 300.18 | 800.3795 |  | 8.4119 | 300 | 300 | 300 | 314 |  | 21.0111 | 60 | 5774 | 63.0696 | 59.9995 | -3.0701 | 60 | 993.4593 | 0 | 199.9994 | 200.34
03.08.2022 13:26:21 | 01:36:16 | 5776 |  | 0 | 300.2 | 492.9393 | 0 | 0 | 0 | 0 | 0 | 0 | 0 | 300.18 | 300.18 | 800.3795 |  | 8.4116 | 297.4138 | 300 | 300 | 313 |  | 21.0095 | 60 | 5776 | 63.0694 | 59.9995 | -3.0699 | 60 | 993.4593 | 0 | 199.9994 | 200.34
03.08.2022 13:26:23 | 01:36:18 | 5778 |  | 0 | 300.2 | 492.9393 | 0 | 0 | 0 | 0 | 0 | 0 | 0 | 300.18 | 300.18 | 800.3795 |  | 8.4117 | 298.7069 | 300 | 300 | 310 |  | 21.0091 | 60 | 5778 | 63.0682 | 59.9993 | -3.0689 | 60 | 993.4593 | 0 | 199.9994 | 200.34
03.08.2022 13:26:25 | 01:36:20 | 5780 |  | 0 | 300.2 | 492.9393 | 0 | 0 | 0 | 0 | 0 | 0 | 0 | 300.18 | 300.18 | 800.3795 |  | 8.4117 | 298.7069 | 300 | 300 | 314 |  | 21.0073 | 60 | 5780 | 63.0676 | 59.9993 | -3.0683 | 60 | 993.4593 | 0 | 199.9994 | 200.34
03.08.2022 13:26:27 | 01:36:22 | 5782 |  | 0 | 300.2 | 492.9393 | 0 | 0 | 0 | 0 | 0 | 0 | 0 | 300.18 | 300.18 | 800.3795 |  | 8.4118 | 298.7069 | 300 | 300 | 315 |  | 21.0065 | 60 | 5782 | 63.0684 | 59.9991 | -3.0693 | 60 | 993.4593 | 0 | 199.9994 | 200.34
03.08.2022 13:26:29 | 01:36:24 | 5784 |  | 0 | 300.2 | 492.9393 | 0 | 0 | 0 | 0 | 0 | 0 | 0 | 300.18 | 300.18 | 800.3795 |  | 8.4121 | 300 | 300 | 300 | 312 |  | 21.0045 | 60 | 5784 | 63.0698 | 59.9991 | -3.0707 | 60 | 993.4593 | 0 | 199.9994 | 200.34
03.08.2022 13:26:31 | 01:36:26 | 5786 |  | 0 | 300.2 | 492.9393 | 0 | 0 | 0 | 0 | 0 | 0 | 0 | 300.18 | 300.18 | 800.3795 |  | 8.4115 | 298.7069 | 300 | 300 | 310 |  | 21.0037 | 60 | 5786 | 63.0704 | 59.9993 | -3.0711 | 60 | 993.4593 | 0 | 199.9994 | 200.34
03.08.2022 13:26:33 | 01:36:28 | 5788 |  | 0 | 300.2 | 492.9393 | 0 | 0 | 0 | 0 | 0 | 0 | 0 | 300.18 | 300.18 | 800.3795 |  | 8.4117 | 300 | 300 | 300 | 314 |  | 21.0025 | 60 | 5788 | 63.0712 | 59.9995 | -3.0717 | 60 | 993.4593 | 0 | 199.9994 | 200.34
03.08.2022 13:26:35 | 01:36:30 | 5790 |  | 0 | 300.2 | 492.9393 | 0 | 0 | 0 | 0 | 0 | 0 | 0 | 300.18 | 300.18 | 800.3795 |  | 8.4118 | 298.7069 | 300 | 300 | 314 |  | 21.0021 | 60 | 5790 | 63.0716 | 59.9993 | -3.0723 | 60 | 993.4593 | 0 | 199.9994 | 200.34
03.08.2022 13:26:37 | 01:36:32 | 5792 |  | 0 | 300.2 | 492.9393 | 0 | 0 | 0 | 0 | 0 | 0 | 0 | 300.18 | 300.18 | 800.3795 |  | 8.4116 | 300 | 300 | 300 | 312 |  | 21.0011 | 60 | 5792 | 63.0706 | 59.9993 | -3.0713 | 60 | 993.4593 | 0 | 199.9994 | 200.34
03.08.2022 13:26:39 | 01:36:34 | 5794 |  | 0 | 300.2 | 492.9393 | 0 | 0 | 0 | 0 | 0 | 0 | 0 | 300.18 | 300.18 | 800.3795 |  | 8.4119 | 298.7069 | 300 | 300 | 313 |  | 21.0003 | 60 | 5794 | 63.07 | 59.9997 | -3.0703 | 60 | 993.4593 | 0 | 199.9994 | 200.34
03.08.2022 13:26:41 | 01:36:36 | 5796 |  | 0 | 300.2 | 492.9393 | 0 | 0 | 0 | 0 | 0 | 0 | 0 | 300.18 | 300.18 | 800.3795 |  | 8.4116 | 301.2931 | 300 | 300 | 315 |  | 20.9997 | 60 | 5796 | 63.0706 | 59.9993 | -3.0713 | 60 | 993.4593 | 0 | 199.9994 | 200.34
03.08.2022 13:26:43 | 01:36:38 | 5798 |  | 0 | 300.2 | 492.9393 | 0 | 0 | 0 | 0 | 0 | 0 | 0 | 300.18 | 300.18 | 800.3795 |  | 8.4114 | 298.7069 | 300 | 300 | 314 |  | 20.9985 | 60 | 5798 | 63.0698 | 59.9997 | -3.0701 | 60 | 993.4593 | 0 | 199.9994 | 200.34
03.08.2022 13:26:45 | 01:36:40 | 5800 |  | 0 | 300.2 | 492.9393 | 0 | 0 | 0 | 0 | 0 | 0 | 0 | 300.18 | 300.18 | 800.3795 |  | 8.4112 | 300 | 300 | 300 | 313 |  | 20.9979 | 60 | 5800 | 63.07 | 59.9993 | -3.0707 | 60 | 993.4593 | 0 | 199.9994 | 200.34
03.08.2022 13:26:47 | 01:36:42 | 5802 |  | 0 | 300.2 | 492.9393 | 0 | 0 | 0 | 0 | 0 | 0 | 0 | 300.18 | 300.18 | 800.3795 |  | 8.4115 | 300 | 300 | 300 | 312 |  | 20.9973 | 60 | 5802 | 63.0696 | 59.9995 | -3.0701 | 60 | 993.4593 | 0 | 199.9994 | 200.34
03.08.2022 13:26:49 | 01:36:44 | 5804 |  | 0 | 300.2 | 492.9393 | 0 | 0 | 0 | 0 | 0 | 0 | 0 | 300.18 | 300.18 | 800.3795 |  | 8.4118 | 300 | 300 | 300 | 312 |  | 20.9969 | 60 | 5804 | 63.0696 | 59.9993 | -3.0703 | 60 | 993.4593 | 0 | 199.9994 | 200.34
03.08.2022 13:26:51 | 01:36:46 | 5806 |  | 0 | 300.2 | 492.9393 | 0 | 0 | 0 | 0 | 0 | 0 | 0 | 300.18 | 300.18 | 800.3795 |  | 8.4116 | 297.4138 | 300 | 300 | 314 |  | 20.9955 | 60 | 5806 | 63.0688 | 59.9989 | -3.0699 | 60 | 993.4593 | 0 | 199.9994 | 200.34
03.08.2022 13:26:53 | 01:36:48 | 5808 |  | 0 | 300.2 | 492.9393 | 0 | 0 | 0 | 0 | 0 | 0 | 0 | 300.18 | 300.18 | 800.3795 |  | 8.4117 | 298.7069 | 300 | 300 | 311 |  | 20.9953 | 60 | 5808 | 63.0688 | 59.9991 | -3.0697 | 60 | 993.4593 | 0 | 199.9994 | 200.34
03.08.2022 13:26:55 | 01:36:50 | 5810 |  | 0 | 300.2 | 492.9393 | 0 | 0 | 0 | 0 | 0 | 0 | 0 | 300.18 | 300.18 | 800.3795 |  | 8.4121 | 300 | 300 | 300 | 316 |  | 20.9947 | 60 | 5810 | 63.0706 | 59.9991 | -3.0715 | 60 | 993.4593 | 0 | 199.9994 | 200.34
03.08.2022 13:26:57 | 01:36:52 | 5812 |  | 0 | 300.2 | 492.9393 | 0 | 0 | 0 | 0 | 0 | 0 | 0 | 300.18 | 300.18 | 800.3795 |  | 8.4119 | 298.7069 | 300 | 300 | 312 |  | 20.9941 | 60 | 5812 | 63.0714 | 59.9997 | -3.0717 | 60 | 993.4593 | 0 | 199.9994 | 200.34
03.08.2022 13:26:59 | 01:36:54 | 5814 |  | 0 | 300.2 | 492.9393 | 0 | 0 | 0 | 0 | 0 | 0 | 0 | 300.18 | 300.18 | 800.3795 |  | 8.4115 | 298.7069 | 300 | 300 | 314 |  | 20.9935 | 60 | 5814 | 63.0712 | 59.9997 | -3.0715 | 60 | 993.4593 | 0 | 199.9994 | 200.34
03.08.2022 13:27:01 | 01:36:56 | 5816 |  | 0 | 300.2 | 492.9393 | 0 | 0 | 0 | 0 | 0 | 0 | 0 | 300.18 | 300.18 | 800.3795 |  | 8.4111 | 298.7069 | 300 | 300 | 314 |  | 20.9925 | 60 | 5816 | 63.071 | 59.9995 | -3.0715 | 60 | 993.4593 | 0 | 199.9994 | 200.34
03.08.2022 13:27:03 | 01:36:58 | 5818 |  | 0 | 300.2 | 492.9393 | 0 | 0 | 0 | 0 | 0 | 0 | 0 | 300.18 | 300.18 | 800.3795 |  | 8.4112 | 301.2931 | 300 | 300 | 312 |  | 20.9909 | 60 | 5818 | 63.0706 | 59.9997 | -3.0709 | 60 | 993.4593 | 0 | 199.9994 | 200.34
03.08.2022 13:27:05 | 01:37:00 | 5820 |  | 0 | 300.2 | 492.9393 | 0 | 0 | 0 | 0 | 0 | 0 | 0 | 300.18 | 300.18 | 800.3795 |  | 8.4115 | 300 | 300 | 300 | 314 |  | 20.9895 | 60 | 5820 | 63.0706 | 59.9997 | -3.0709 | 60 | 993.4593 | 0 | 199.9994 | 200.34
03.08.2022 13:27:07 | 01:37:02 | 5822 |  | 0 | 300.2 | 492.9393 | 0 | 0 | 0 | 0 | 0 | 0 | 0 | 300.18 | 300.18 | 800.3795 |  | 8.4117 | 300 | 300 | 300 | 313 |  | 20.9885 | 60 | 5822 | 63.0692 | 59.9993 | -3.0699 | 60 | 993.4593 | 0 | 199.9994 | 200.34
03.08.2022 13:27:09 | 01:37:04 | 5824 |  | 0 | 300.2 | 492.9393 | 0 | 0 | 0 | 0 | 0 | 0 | 0 | 300.18 | 300.18 | 800.3795 |  | 8.4113 | 300 | 300 | 300 | 314 |  | 20.9875 | 60 | 5824 | 63.0688 | 59.9993 | -3.0695 | 60 | 993.4593 | 0 | 199.9994 | 200.34
03.08.2022 13:27:11 | 01:37:06 | 5826 |  | 0 | 300.2 | 492.9393 | 0 | 0 | 0 | 0 | 0 | 0 | 0 | 300.18 | 300.18 | 800.3795 |  | 8.4108 | 296.1207 | 300 | 300 | 314 |  | 20.9861 | 60 | 5826 | 63.0698 | 59.9993 | -3.0705 | 60 | 993.4593 | 0 | 199.9994 | 200.34
03.08.2022 13:27:13 | 01:37:08 | 5828 |  | 0 | 300.2 | 492.9393 | 0 | 0 | 0 | 0 | 0 | 0 | 0 | 300.18 | 300.18 | 800.3795 |  | 8.4112 | 298.7069 | 300 | 300 | 313 |  | 20.9849 | 60 | 5828 | 63.071 | 59.9997 | -3.0713 | 60 | 993.4593 | 0 | 199.9994 | 200.34
03.08.2022 13:27:15 | 01:37:10 | 5830 |  | 0 | 300.2 | 492.9393 | 0 | 0 | 0 | 0 | 0 | 0 | 0 | 300.18 | 300.18 | 800.3795 |  | 8.411 | 298.7069 | 300 | 300 | 311 |  | 20.9828 | 60 | 5830 | 63.0708 | 59.9993 | -3.0715 | 60 | 993.4593 | 0 | 199.9994 | 200.34
03.08.2022 13:27:17 | 01:37:12 | 5832 |  | 0 | 300.2 | 492.9393 | 0 | 0 | 0 | 0 | 0 | 0 | 0 | 300.18 | 300.18 | 800.3795 |  | 8.4106 | 298.7069 | 300 | 300 | 314 |  | 20.982 | 60 | 5832 | 63.0704 | 59.9999 | -3.0705 | 60 | 993.4593 | 0 | 199.9994 | 200.34
03.08.2022 13:27:19 | 01:37:14 | 5834 |  | 0 | 300.2 | 492.9393 | 0 | 0 | 0 | 0 | 0 | 0 | 0 | 300.18 | 300.18 | 800.3795 |  | 8.4107 | 300 | 300 | 300 | 312 |  | 20.9812 | 60 | 5834 | 63.0698 | 59.9995 | -3.0703 | 60 | 993.4593 | 0 | 199.9994 | 200.34
03.08.2022 13:27:21 | 01:37:16 | 5836 |  | 0 | 300.2 | 492.9393 | 0 | 0 | 0 | 0 | 0 | 0 | 0 | 300.18 | 300.18 | 800.3795 |  | 8.4107 | 298.7069 | 300 | 300 | 314 |  | 20.98 | 60 | 5836 | 63.069 | 59.9993 | -3.0697 | 60 | 993.4593 | 0 | 199.9994 | 200.34
03.08.2022 13:27:23 | 01:37:18 | 5838 |  | 0 | 300.2 | 492.9393 | 0 | 0 | 0 | 0 | 0 | 0 | 0 | 300.18 | 300.18 | 800.3795 |  | 8.4112 | 301.2931 | 300 | 300 | 313 |  | 20.979 | 60 | 5838 | 63.0696 | 59.9995 | -3.0701 | 60 | 993.4593 | 0 | 199.9994 | 200.34
03.08.2022 13:27:25 | 01:37:20 | 5840 |  | 0 | 300.2 | 492.9393 | 0 | 0 | 0 | 0 | 0 | 0 | 0 | 300.18 | 300.18 | 800.3795 |  | 8.4111 | 297.4138 | 300 | 300 | 314 |  | 20.978 | 60 | 5840 | 63.0702 | 59.9993 | -3.0709 | 60 | 993.4593 | 0 | 199.9994 | 200.34
03.08.2022 13:27:27 | 01:37:22 | 5842 |  | 0 | 300.2 | 492.9393 | 0 | 0 | 0 | 0 | 0 | 0 | 0 | 300.18 | 300.18 | 800.3795 |  | 8.4109 | 298.7069 | 300 | 300 | 313 |  | 20.9764 | 60 | 5842 | 63.0698 | 59.9995 | -3.0703 | 60 | 993.4593 | 0 | 199.9994 | 200.34
03.08.2022 13:27:29 | 01:37:24 | 5844 |  | 0 | 300.2 | 492.9393 | 0 | 0 | 0 | 0 | 0 | 0 | 0 | 300.18 | 300.18 | 800.3795 |  | 8.4111 | 300 | 300 | 300 | 312 |  | 20.9762 | 60 | 5844 | 63.0702 | 59.9995 | -3.0707 | 60 | 993.4593 | 0 | 199.9994 | 200.34
03.08.2022 13:27:31 | 01:37:26 | 5846 |  | 0 | 300.2 | 492.9393 | 0 | 0 | 0 | 0 | 0 | 0 | 0 | 300.18 | 300.18 | 800.3795 |  | 8.4109 | 298.7069 | 300 | 300 | 317 |  | 20.9752 | 60 | 5846 | 63.0704 | 60.0001 | -3.0703 | 60 | 993.4593 | 0 | 199.9994 | 200.34
03.08.2022 13:27:33 | 01:37:28 | 5848 |  | 0 | 300.2 | 492.9393 | 0 | 0 | 0 | 0 | 0 | 0 | 0 | 300.18 | 300.18 | 800.3795 |  | 8.411 | 300 | 300 | 300 | 314 |  | 20.9734 | 60 | 5848 | 63.0698 | 59.9993 | -3.0705 | 60 | 993.4593 | 0 | 199.9994 | 200.34
03.08.2022 13:27:35 | 01:37:30 | 5850 |  | 0 | 300.2 | 492.9393 | 0 | 0 | 0 | 0 | 0 | 0 | 0 | 300.18 | 300.18 | 800.3795 |  | 8.4109 | 298.7069 | 300 | 300 | 311 |  | 20.9726 | 60 | 5850 | 63.0684 | 59.9997 | -3.0687 | 60 | 993.4593 | 0 | 199.9994 | 200.34
03.08.2022 13:27:37 | 01:37:32 | 5852 |  | 0 | 300.2 | 492.9393 | 0 | 0 | 0 | 0 | 0 | 0 | 0 | 300.18 | 300.18 | 800.3795 |  | 8.4106 | 298.7069 | 300 | 300 | 312 |  | 20.9718 | 60 | 5852 | 63.0692 | 59.9993 | -3.0699 | 60 | 993.4593 | 0 | 199.9994 | 200.34
03.08.2022 13:27:39 | 01:37:34 | 5854 |  | 0 | 300.2 | 492.9393 | 0 | 0 | 0 | 0 | 0 | 0 | 0 | 300.18 | 300.18 | 800.3795 |  | 8.4109 | 298.7069 | 300 | 300 | 316 |  | 20.9708 | 60 | 5854 | 63.0698 | 59.9991 | -3.0707 | 60 | 993.4593 | 0 | 199.9994 | 200.34
03.08.2022 13:27:41 | 01:37:36 | 5856 |  | 0 | 300.2 | 492.9393 | 0 | 0 | 0 | 0 | 0 | 0 | 0 | 300.18 | 300.18 | 800.3795 |  | 8.4105 | 301.2931 | 300 | 300 | 315 |  | 20.9698 | 60 | 5856 | 63.0714 | 59.9991 | -3.0723 | 60 | 993.4593 | 0 | 199.9994 | 200.34
03.08.2022 13:27:43 | 01:37:38 | 5858 |  | 0 | 300.2 | 492.9393 | 0 | 0 | 0 | 0 | 0 | 0 | 0 | 300.18 | 300.18 | 800.3795 |  | 8.4105 | 298.7069 | 300 | 300 | 313 |  | 20.9688 | 60 | 5858 | 63.0732 | 59.9989 | -3.0743 | 60 | 993.4593 | 0 | 199.9994 | 200.34
03.08.2022 13:27:45 | 01:37:40 | 5860 |  | 0 | 300.2 | 492.9393 | 0 | 0 | 0 | 0 | 0 | 0 | 0 | 300.18 | 300.18 | 800.3795 |  | 8.4108 | 298.7069 | 300 | 300 | 314 |  | 20.968 | 60 | 5860 | 63.0738 | 59.9987 | -3.0751 | 60 | 993.4593 | 0 | 199.9994 | 200.34
03.08.2022 13:27:47 | 01:37:42 | 5862 |  | 0 | 300.2 | 492.9393 | 0 | 0 | 0 | 0 | 0 | 0 | 0 | 300.18 | 300.18 | 800.3795 |  | 8.4105 | 298.7069 | 300 | 300 | 313 |  | 20.967 | 60 | 5862 | 63.0754 | 59.9991 | -3.0763 | 60 | 993.4593 | 0 | 199.9994 | 200.34
03.08.2022 13:27:49 | 01:37:44 | 5864 |  | 0 | 300.2 | 492.9393 | 0 | 0 | 0 | 0 | 0 | 0 | 0 | 300.18 | 300.18 | 800.3795 |  | 8.4111 | 300 | 300 | 300 | 316 |  | 20.967 | 60 | 5864 | 63.077 | 59.9991 | -3.0779 | 60 | 993.4593 | 0 | 199.9994 | 200.34
03.08.2022 13:27:51 | 01:37:46 | 5866 |  | 0 | 300.2 | 492.9393 | 0 | 0 | 0 | 0 | 0 | 0 | 0 | 300.18 | 300.18 | 800.3795 |  | 8.4112 | 298.7069 | 300 | 300 | 312 |  | 20.966 | 60 | 5866 | 63.078 | 59.9987 | -3.0793 | 60 | 993.4593 | 0 | 199.9994 | 200.34
03.08.2022 13:27:53 | 01:37:48 | 5868 |  | 0 | 300.2 | 492.9393 | 0 | 0 | 0 | 0 | 0 | 0 | 0 | 300.18 | 300.18 | 800.3795 |  | 8.4111 | 298.7069 | 300 | 300 | 314 |  | 20.9648 | 60 | 5868 | 63.0786 | 59.9983 | -3.0803 | 60 | 993.4593 | 0 | 199.9994 | 200.34
03.08.2022 13:27:55 | 01:37:50 | 5870 |  | 0 | 300.2 | 492.9393 | 0 | 0 | 0 | 0 | 0 | 0 | 0 | 300.18 | 300.18 | 800.3795 |  | 8.4107 | 301.2931 | 300 | 300 | 314 |  | 20.964 | 60 | 5870 | 63.0796 | 59.9985 | -3.0811 | 60 | 993.4593 | 0 | 199.9994 | 200.34
03.08.2022 13:27:57 | 01:37:52 | 5872 |  | 0 | 300.2 | 492.9393 | 0 | 0 | 0 | 0 | 0 | 0 | 0 | 300.18 | 300.18 | 800.3795 |  | 8.4106 | 298.7069 | 300 | 300 | 313 |  | 20.9624 | 60 | 5872 | 63.0806 | 59.9987 | -3.0819 | 60 | 993.4593 | 0 | 199.9994 | 200.34
03.08.2022 13:27:59 | 01:37:54 | 5874 |  | 0 | 300.2 | 492.9393 | 0 | 0 | 0 | 0 | 0 | 0 | 0 | 300.18 | 300.18 | 800.3795 |  | 8.4107 | 297.4138 | 300 | 300 | 315 |  | 20.9616 | 60 | 5874 | 63.081 | 59.9985 | -3.0826 | 60 | 993.4593 | 0 | 199.9994 | 200.34
03.08.2022 13:28:01 | 01:37:56 | 5876 |  | 0 | 300.2 | 492.9393 | 0 | 0 | 0 | 0 | 0 | 0 | 0 | 300.18 | 300.18 | 800.3795 |  | 8.4107 | 298.7069 | 300 | 300 | 312 |  | 20.9594 | 60 | 5876 | 63.081 | 59.9983 | -3.0828 | 60 | 993.4593 | 0 | 199.9994 | 200.34
03.08.2022 13:28:03 | 01:37:58 | 5878 |  | 0 | 300.2 | 492.9393 | 0 | 0 | 0 | 0 | 0 | 0 | 0 | 300.18 | 300.18 | 800.3795 |  | 8.4107 | 300 | 300 | 300 | 314 |  | 20.9582 | 60 | 5878 | 63.0812 | 59.9987 | -3.0826 | 60 | 993.4593 | 0 | 199.9994 | 200.34
03.08.2022 13:28:05 | 01:38:00 | 5880 |  | 0 | 300.2 | 492.9393 | 0 | 0 | 0 | 0 | 0 | 0 | 0 | 300.18 | 300.18 | 800.3795 |  | 8.4107 | 298.7069 | 300 | 300 | 313 |  | 20.9562 | 60 | 5880 | 63.0814 | 59.9991 | -3.0823 | 60 | 993.4593 | 0 | 199.9994 | 200.34
03.08.2022 13:28:07 | 01:38:02 | 5882 |  | 0 | 300.2 | 492.9393 | 0 | 0 | 0 | 0 | 0 | 0 | 0 | 300.18 | 300.18 | 800.3795 |  | 8.4106 | 300 | 300 | 300 | 314 |  | 20.9546 | 60 | 5882 | 63.0814 | 59.9991 | -3.0823 | 60 | 993.4593 | 0 | 199.9994 | 200.34
03.08.2022 13:28:09 | 01:38:04 | 5884 |  | 0 | 300.2 | 492.9393 | 0 | 0 | 0 | 0 | 0 | 0 | 0 | 300.18 | 300.18 | 800.3795 |  | 8.4089 | 298.7069 | 300 | 300 | 314 |  | 20.9522 | 60 | 5884 | 63.0798 | 59.9997 | -3.0801 | 60 | 993.4593 | 0 | 199.9994 | 200.34
03.08.2022 13:28:11 | 01:38:06 | 5886 |  | 0 | 300.2 | 492.9393 | 0 | 0 | 0 | 0 | 0 | 0 | 0 | 300.18 | 300.18 | 800.3795 |  | 8.4112 | 298.7069 | 300 | 300 | 315 |  | 20.9507 | 60 | 5886 | 63.0782 | 59.9993 | -3.0789 | 60 | 993.4593 | 0 | 199.9994 | 200.34
03.08.2022 13:28:13 | 01:38:08 | 5888 |  | 0 | 300.2 | 492.9393 | 0 | 0 | 0 | 0 | 0 | 0 | 0 | 300.18 | 300.18 | 800.3795 |  | 8.4107 | 297.4138 | 300 | 300 | 313 |  | 20.9509 | 60 | 5888 | 63.0768 | 59.9989 | -3.0779 | 60 | 993.4593 | 0 | 199.9994 | 200.34
03.08.2022 13:28:15 | 01:38:10 | 5890 |  | 0 | 300.2 | 492.9393 | 0 | 0 | 0 | 0 | 0 | 0 | 0 | 300.18 | 300.18 | 800.3795 |  | 8.4109 | 300 | 300 | 300 | 313 |  | 20.9497 | 60 | 5890 | 63.076 | 59.9991 | -3.0769 | 60 | 993.4593 | 0 | 199.9994 | 200.34
03.08.2022 13:28:17 | 01:38:12 | 5892 |  | 0 | 300.2 | 492.9393 | 0 | 0 | 0 | 0 | 0 | 0 | 0 | 300.18 | 300.18 | 800.3795 |  | 8.4106 | 300 | 300 | 300 | 313 |  | 20.9495 | 60 | 5892 | 63.076 | 59.9989 | -3.0771 | 60 | 993.4593 | 0 | 199.9994 | 200.34
03.08.2022 13:28:19 | 01:38:14 | 5894 |  | 0 | 300.2 | 492.9393 | 0 | 0 | 0 | 0 | 0 | 0 | 0 | 300.18 | 300.18 | 800.3795 |  | 8.4108 | 297.4138 | 300 | 300 | 313 |  | 20.9491 | 60 | 5894 | 63.076 | 59.9989 | -3.0771 | 60 | 993.4593 | 0 | 199.9994 | 200.34
03.08.2022 13:28:21 | 01:38:16 | 5896 |  | 0 | 300.2 | 492.9393 | 0 | 0 | 0 | 0 | 0 | 0 | 0 | 300.18 | 300.18 | 800.3795 |  | 8.4106 | 298.7069 | 300 | 300 | 312 |  | 20.9491 | 60 | 5896 | 63.0764 | 59.9991 | -3.0773 | 60 | 993.4593 | 0 | 199.9994 | 200.34
03.08.2022 13:28:23 | 01:38:18 | 5898 |  | 0 | 300.2 | 492.9393 | 0 | 0 | 0 | 0 | 0 | 0 | 0 | 300.18 | 300.18 | 800.3795 |  | 8.4104 | 300 | 300 | 300 | 312 |  | 20.9487 | 60 | 5898 | 63.0774 | 59.9985 | -3.0789 | 60 | 993.4593 | 0 | 199.9994 | 200.34
03.08.2022 13:28:25 | 01:38:20 | 5900 |  | 0 | 300.2 | 492.9393 | 0 | 0 | 0 | 0 | 0 | 0 | 0 | 300.18 | 300.18 | 800.3795 |  | 8.4106 | 300 | 300 | 300 | 315 |  | 20.9491 | 60 | 5900 | 63.0778 | 59.9987 | -3.0791 | 60 | 993.4593 | 0 | 199.9994 | 200.34
03.08.2022 13:28:27 | 01:38:22 | 5902 |  | 0 | 300.2 | 492.9393 | 0 | 0 | 0 | 0 | 0 | 0 | 0 | 300.18 | 300.18 | 800.3795 |  | 8.4108 | 300 | 300 | 300 | 312 |  | 20.9491 | 60 | 5902 | 63.0788 | 59.9991 | -3.0797 | 60 | 993.4593 | 0 | 199.9994 | 200.34
03.08.2022 13:28:29 | 01:38:24 | 5904 |  | 0 | 300.2 | 492.9393 | 0 | 0 | 0 | 0 | 0 | 0 | 0 | 300.18 | 300.18 | 800.3795 |  | 8.4106 | 301.2931 | 300 | 300 | 314 |  | 20.9479 | 60 | 5904 | 63.0792 | 59.9995 | -3.0797 | 60 | 993.4593 | 0 | 199.9994 | 200.34
03.08.2022 13:28:31 | 01:38:26 | 5906 |  | 0 | 300.2 | 492.9393 | 0 | 0 | 0 | 0 | 0 | 0 | 0 | 300.18 | 300.18 | 800.3795 |  | 8.4099 | 298.7069 | 300 | 300 | 313 |  | 20.9481 | 60 | 5906 | 63.079 | 59.9989 | -3.0801 | 60 | 993.4593 | 0 | 199.9994 | 200.34
03.08.2022 13:28:33 | 01:38:28 | 5908 |  | 0 | 300.2 | 492.9393 | 0 | 0 | 0 | 0 | 0 | 0 | 0 | 300.18 | 300.18 | 800.3795 |  | 8.4102 | 298.7069 | 300 | 300 | 314 |  | 20.9481 | 60 | 5908 | 63.0782 | 59.9993 | -3.0789 | 60 | 993.4593 | 0 | 199.9994 | 200.34
03.08.2022 13:28:35 | 01:38:30 | 5910 |  | 0 | 300.2 | 492.9393 | 0 | 0 | 0 | 0 | 0 | 0 | 0 | 300.18 | 300.18 | 800.3795 |  | 8.4105 | 298.7069 | 300 | 300 | 308 |  | 20.9469 | 60 | 5910 | 63.0786 | 59.9991 | -3.0795 | 60 | 993.4593 | 0 | 199.9994 | 200.34
03.08.2022 13:28:37 | 01:38:32 | 5912 |  | 0 | 300.2 | 492.9393 | 0 | 0 | 0 | 0 | 0 | 0 | 0 | 300.18 | 300.18 | 800.3795 |  | 8.4107 | 300 | 300 | 300 | 313 |  | 20.9473 | 60 | 5912 | 63.0782 | 59.9993 | -3.0789 | 60 | 993.4593 | 0 | 199.9994 | 200.34
03.08.2022 13:28:39 | 01:38:34 | 5914 |  | 0 | 300.2 | 492.9393 | 0 | 0 | 0 | 0 | 0 | 0 | 0 | 300.18 | 300.18 | 800.3795 |  | 8.411 | 301.2931 | 300 | 300 | 313 |  | 20.9463 | 60 | 5914 | 63.0774 | 59.9989 | -3.0785 | 60 | 993.4593 | 0 | 199.9994 | 200.34
03.08.2022 13:28:41 | 01:38:36 | 5916 |  | 0 | 300.2 | 492.9393 | 0 | 0 | 0 | 0 | 0 | 0 | 0 | 300.18 | 300.18 | 800.3795 |  | 8.4107 | 297.4138 | 300 | 300 | 312 |  | 20.9461 | 60 | 5916 | 63.0774 | 59.9989 | -3.0785 | 60 | 993.4593 | 0 | 199.9994 | 200.34
03.08.2022 13:28:43 | 01:38:38 | 5918 |  | 0 | 300.2 | 492.9393 | 0 | 0 | 0 | 0 | 0 | 0 | 0 | 300.18 | 300.18 | 800.3795 |  | 8.4105 | 298.7069 | 300 | 300 | 313 |  | 20.9453 | 60 | 5918 | 63.0792 | 59.9991 | -3.0801 | 60 | 993.4593 | 0 | 199.9994 | 200.34
03.08.2022 13:28:45 | 01:38:40 | 5920 |  | 0 | 300.2 | 492.9393 | 0 | 0 | 0 | 0 | 0 | 0 | 0 | 300.18 | 300.18 | 800.3795 |  | 8.4104 | 300 | 300 | 300 | 312 |  | 20.9447 | 60 | 5920 | 63.0802 | 59.9989 | -3.0813 | 60 | 993.4593 | 0 | 199.9994 | 200.34
03.08.2022 13:28:47 | 01:38:42 | 5922 |  | 0 | 300.2 | 492.9393 | 0 | 0 | 0 | 0 | 0 | 0 | 0 | 300.18 | 300.18 | 800.3795 |  | 8.411 | 301.2931 | 300 | 300 | 312 |  | 20.9443 | 60 | 5922 | 63.0794 | 59.9995 | -3.0799 | 60 | 993.4593 | 0 | 199.9994 | 200.34
03.08.2022 13:28:49 | 01:38:44 | 5924 |  | 0 | 300.2 | 492.9393 | 0 | 0 | 0 | 0 | 0 | 0 | 0 | 300.18 | 300.18 | 800.3795 |  | 8.4108 | 298.7069 | 300 | 300 | 313 |  | 20.9439 | 60 | 5924 | 63.08 | 59.9993 | -3.0807 | 60 | 993.4593 | 0 | 199.9994 | 200.34
03.08.2022 13:28:51 | 01:38:46 | 5926 |  | 0 | 300.2 | 492.9393 | 0 | 0 | 0 | 0 | 0 | 0 | 0 | 300.18 | 300.18 | 800.3795 |  | 8.4108 | 297.4138 | 300 | 300 | 314 |  | 20.9423 | 60 | 5926 | 63.0796 | 59.9993 | -3.0803 | 60 | 993.4593 | 0 | 199.9994 | 200.34
03.08.2022 13:28:53 | 01:38:48 | 5928 |  | 0 | 300.2 | 492.9393 | 0 | 0 | 0 | 0 | 0 | 0 | 0 | 300.18 | 300.18 | 800.3795 |  | 8.4105 | 298.7069 | 300 | 300 | 310 |  | 20.9411 | 60 | 5928 | 63.0798 | 59.9993 | -3.0805 | 60 | 993.4593 | 0 | 199.9994 | 200.34
03.08.2022 13:28:55 | 01:38:50 | 5930 |  | 0 | 300.2 | 492.9393 | 0 | 0 | 0 | 0 | 0 | 0 | 0 | 300.18 | 300.18 | 800.3795 |  | 8.4108 | 301.2931 | 300 | 300 | 311 |  | 20.9395 | 60 | 5930 | 63.08 | 59.9995 | -3.0805 | 60 | 993.4593 | 0 | 199.9994 | 200.34
03.08.2022 13:28:57 | 01:38:52 | 5932 |  | 0 | 300.2 | 492.9393 | 0 | 0 | 0 | 0 | 0 | 0 | 0 | 300.18 | 300.18 | 800.3795 |  | 8.4104 | 298.7069 | 300 | 300 | 313 |  | 20.9385 | 60 | 5932 | 63.0794 | 60.0007 | -3.0787 | 60 | 993.4593 | 0 | 199.9994 | 200.34
03.08.2022 13:28:59 | 01:38:54 | 5934 |  | 0 | 300.2 | 492.9393 | 0 | 0 | 0 | 0 | 0 | 0 | 0 | 300.18 | 300.18 | 800.3795 |  | 8.4109 | 298.7069 | 300 | 300 | 310 |  | 20.9381 | 60 | 5934 | 63.0778 | 60.0001 | -3.0777 | 60 | 993.4593 | 0 | 199.9994 | 200.34
03.08.2022 13:29:01 | 01:38:56 | 5936 |  | 0 | 300.2 | 492.9393 | 0 | 0 | 0 | 0 | 0 | 0 | 0 | 300.18 | 300.18 | 800.3795 |  | 8.4108 | 298.7069 | 300 | 300 | 312 |  | 20.9367 | 60 | 5936 | 63.0754 | 59.9997 | -3.0757 | 60 | 993.4593 | 0 | 199.9994 | 200.34
03.08.2022 13:29:03 | 01:38:58 | 5938 |  | 0 | 300.2 | 492.9393 | 0 | 0 | 0 | 0 | 0 | 0 | 0 | 300.18 | 300.18 | 800.3795 |  | 8.4106 | 300 | 300 | 300 | 314 |  | 20.9359 | 60 | 5938 | 63.0732 | 59.9997 | -3.0735 | 60 | 993.4593 | 0 | 199.9994 | 200.34
03.08.2022 13:29:05 | 01:39:00 | 5940 |  | 0 | 300.2 | 492.9393 | 0 | 0 | 0 | 0 | 0 | 0 | 0 | 300.18 | 300.18 | 800.3795 |  | 8.4108 | 300 | 300 | 300 | 311 |  | 20.9347 | 60 | 5940 | 63.0726 | 59.9997 | -3.0729 | 60 | 993.4593 | 0 | 199.9994 | 200.34
03.08.2022 13:29:07 | 01:39:02 | 5942 |  | 0 | 300.2 | 492.9393 | 0 | 0 | 0 | 0 | 0 | 0 | 0 | 300.18 | 300.18 | 800.3795 |  | 8.4107 | 300 | 300 | 300 | 313 |  | 20.9331 | 60 | 5942 | 63.073 | 60.0001 | -3.0729 | 60 | 993.4593 | 0 | 199.9994 | 200.34
03.08.2022 13:29:09 | 01:39:04 | 5944 |  | 0 | 300.2 | 492.9393 | 0 | 0 | 0 | 0 | 0 | 0 | 0 | 300.18 | 300.18 | 800.3795 |  | 8.4108 | 300 | 300 | 300 | 313 |  | 20.9323 | 60 | 5944 | 63.0722 | 60.0003 | -3.0719 | 60 | 993.4593 | 0 | 199.9994 | 200.34
03.08.2022 13:29:11 | 01:39:06 | 5946 |  | 0 | 300.2 | 492.9393 | 0 | 0 | 0 | 0 | 0 | 0 | 0 | 300.18 | 300.18 | 800.3795 |  | 8.4106 | 300 | 300 | 300 | 315 |  | 20.9315 | 60 | 5946 | 63.0724 | 59.9997 | -3.0727 | 60 | 993.4593 | 0 | 199.9994 | 200.34
03.08.2022 13:29:13 | 01:39:08 | 5948 |  | 0 | 300.2 | 492.9393 | 0 | 0 | 0 | 0 | 0 | 0 | 0 | 300.18 | 300.18 | 800.3795 |  | 8.4112 | 300 | 300 | 300 | 313 |  | 20.9309 | 60 | 5948 | 63.0712 | 59.9999 | -3.0713 | 60 | 993.4593 | 0 | 199.9994 | 200.34
03.08.2022 13:29:15 | 01:39:10 | 5950 |  | 0 | 300.2 | 492.9393 | 0 | 0 | 0 | 0 | 0 | 0 | 0 | 300.18 | 300.18 | 800.3795 |  | 8.4107 | 300 | 300 | 300 | 316 |  | 20.9307 | 60 | 5950 | 63.0716 | 59.9999 | -3.0717 | 60 | 993.4593 | 0 | 199.9994 | 200.34
03.08.2022 13:29:17 | 01:39:12 | 5952 |  | 0 | 300.2 | 492.9393 | 0 | 0 | 0 | 0 | 0 | 0 | 0 | 300.18 | 300.18 | 800.3795 |  | 8.4107 | 300 | 300 | 300 | 314 |  | 20.9299 | 60 | 5952 | 63.0714 | 60.0007 | -3.0707 | 60 | 993.4593 | 0 | 199.9994 | 200.34
03.08.2022 13:29:19 | 01:39:14 | 5954 |  | 0 | 300.2 | 492.9393 | 0 | 0 | 0 | 0 | 0 | 0 | 0 | 300.18 | 300.18 | 800.3795 |  | 8.4108 | 298.7069 | 300 | 300 | 313 |  | 20.9291 | 60 | 5954 | 63.0706 | 60.0009 | -3.0697 | 60 | 993.4593 | 0 | 199.9994 | 200.34
03.08.2022 13:29:21 | 01:39:16 | 5956 |  | 0 | 300.2 | 492.9393 | 0 | 0 | 0 | 0 | 0 | 0 | 0 | 300.18 | 300.18 | 800.3795 |  | 8.4106 | 302.5862 | 300 | 300 | 314 |  | 20.9289 | 60 | 5956 | 63.0692 | 60.0005 | -3.0687 | 60 | 993.4593 | 0 | 199.9994 | 200.34
03.08.2022 13:29:23 | 01:39:18 | 5958 |  | 0 | 300.2 | 492.9393 | 0 | 0 | 0 | 0 | 0 | 0 | 0 | 300.18 | 300.18 | 800.3795 |  | 8.4107 | 296.1207 | 300 | 300 | 314 |  | 20.9283 | 60 | 5958 | 63.0672 | 60.0005 | -3.0667 | 60 | 993.4593 | 0 | 199.9994 | 200.34
03.08.2022 13:29:25 | 01:39:20 | 5960 |  | 0 | 300.2 | 492.9393 | 0 | 0 | 0 | 0 | 0 | 0 | 0 | 300.18 | 300.18 | 800.3795 |  | 8.4112 | 298.7069 | 300 | 300 | 312 |  | 20.9265 | 60 | 5960 | 63.0668 | 60.0007 | -3.0661 | 60 | 993.4593 | 0 | 199.9994 | 200.34
03.08.2022 13:29:27 | 01:39:22 | 5962 |  | 0 | 300.2 | 492.9393 | 0 | 0 | 0 | 0 | 0 | 0 | 0 | 300.18 | 300.18 | 800.3795 |  | 8.4109 | 301.2931 | 300 | 300 | 315 |  | 20.9259 | 60 | 5962 | 63.066 | 60.0011 | -3.0649 | 60 | 993.4593 | 0 | 199.9994 | 200.34
03.08.2022 13:29:29 | 01:39:24 | 5964 |  | 0 | 300.2 | 492.9393 | 0 | 0 | 0 | 0 | 0 | 0 | 0 | 300.18 | 300.18 | 800.3795 |  | 8.411 | 298.7069 | 300 | 300 | 314 |  | 20.9249 | 60 | 5964 | 63.065 | 60.0007 | -3.0643 | 60 | 993.4593 | 0 | 199.9994 | 200.34
03.08.2022 13:29:31 | 01:39:26 | 5966 |  | 0 | 300.2 | 492.9393 | 0 | 0 | 0 | 0 | 0 | 0 | 0 | 300.18 | 300.18 | 800.3795 |  | 8.4103 | 302.5862 | 300 | 300 | 312 |  | 20.9245 | 60 | 5966 | 63.064 | 60.0009 | -3.0631 | 60 | 993.4593 | 0 | 199.9994 | 200.34
03.08.2022 13:29:33 | 01:39:28 | 5968 |  | 0 | 300.2 | 492.9393 | 0 | 0 | 0 | 0 | 0 | 0 | 0 | 300.18 | 300.18 | 800.3795 |  | 8.4107 | 300 | 300 | 300 | 311 |  | 20.9233 | 60 | 5968 | 63.063 | 60.0011 | -3.0619 | 60 | 993.4593 | 0 | 199.9994 | 200.34
03.08.2022 13:29:35 | 01:39:30 | 5970 |  | 0 | 300.2 | 492.9393 | 0 | 0 | 0 | 0 | 0 | 0 | 0 | 300.18 | 300.18 | 800.3795 |  | 8.4109 | 298.7069 | 300 | 300 | 312 |  | 20.9221 | 60 | 5970 | 63.0618 | 60.0007 | -3.0611 | 60 | 993.4593 | 0 | 199.9994 | 200.34
03.08.2022 13:29:37 | 01:39:32 | 5972 |  | 0 | 300.2 | 492.9393 | 0 | 0 | 0 | 0 | 0 | 0 | 0 | 300.18 | 300.18 | 800.3795 |  | 8.4103 | 301.2931 | 300 | 300 | 316 |  | 20.9208 | 60 | 5972 | 63.0609 | 60.0003 | -3.0607 | 60 | 993.4593 | 0 | 199.9994 | 200.34
03.08.2022 13:29:39 | 01:39:34 | 5974 |  | 0 | 300.2 | 492.9393 | 0 | 0 | 0 | 0 | 0 | 0 | 0 | 300.18 | 300.18 | 800.3795 |  | 8.4105 | 298.7069 | 300 | 300 | 314 |  | 20.9202 | 60 | 5974 | 63.0609 | 60.0007 | -3.0603 | 60 | 993.4593 | 0 | 199.9994 | 200.34
03.08.2022 13:29:41 | 01:39:36 | 5976 |  | 0 | 300.2 | 492.9393 | 0 | 0 | 0 | 0 | 0 | 0 | 0 | 300.18 | 300.18 | 800.3795 |  | 8.41 | 301.2931 | 300 | 300 | 313 |  | 20.9194 | 60 | 5976 | 63.062 | 60.0007 | -3.0613 | 60 | 993.4593 | 0 | 199.9994 | 200.34
03.08.2022 13:29:43 | 01:39:38 | 5978 |  | 0 | 300.2 | 492.9393 | 0 | 0 | 0 | 0 | 0 | 0 | 0 | 300.18 | 300.18 | 800.3795 |  | 8.4105 | 300 | 300 | 300 | 313 |  | 20.9188 | 60 | 5978 | 63.0626 | 60.0011 | -3.0615 | 60 | 993.4593 | 0 | 199.9994 | 200.34
03.08.2022 13:29:45 | 01:39:40 | 5980 |  | 0 | 300.2 | 492.9393 | 0 | 0 | 0 | 0 | 0 | 0 | 0 | 300.18 | 300.18 | 800.3795 |  | 8.4106 | 298.7069 | 300 | 300 | 315 |  | 20.9174 | 60 | 5980 | 63.0624 | 60.0005 | -3.0619 | 60 | 993.4593 | 0 | 199.9994 | 200.34
03.08.2022 13:29:47 | 01:39:42 | 5982 |  | 0 | 300.2 | 492.9393 | 0 | 0 | 0 | 0 | 0 | 0 | 0 | 300.18 | 300.18 | 800.3795 |  | 8.4104 | 300 | 300 | 300 | 314 |  | 20.9158 | 60 | 5982 | 63.0618 | 60.0003 | -3.0615 | 60 | 993.4593 | 0 | 199.9994 | 200.34
03.08.2022 13:29:49 | 01:39:44 | 5984 |  | 0 | 300.2 | 492.9393 | 0 | 0 | 0 | 0 | 0 | 0 | 0 | 300.18 | 300.18 | 800.3795 |  | 8.4107 | 298.7069 | 300 | 300 | 313 |  | 20.9156 | 60 | 5984 | 63.062 | 60.0001 | -3.0619 | 60 | 993.4593 | 0 | 199.9994 | 200.34
03.08.2022 13:29:51 | 01:39:46 | 5986 |  | 0 | 300.2 | 492.9393 | 0 | 0 | 0 | 0 | 0 | 0 | 0 | 300.18 | 300.18 | 800.3795 |  | 8.4105 | 302.5862 | 300 | 300 | 316 |  | 20.914 | 60 | 5986 | 63.0632 | 59.9995 | -3.0637 | 60 | 993.4593 | 0 | 199.9994 | 200.34
03.08.2022 13:29:53 | 01:39:48 | 5988 |  | 0 | 300.2 | 492.9393 | 0 | 0 | 0 | 0 | 0 | 0 | 0 | 300.18 | 300.18 | 800.3795 |  | 8.4103 | 298.7069 | 300 | 300 | 316 |  | 20.9132 | 60 | 5988 | 63.0656 | 59.9997 | -3.0659 | 60 | 993.4593 | 0 | 199.9994 | 200.34
03.08.2022 13:29:55 | 01:39:50 | 5990 |  | 0 | 300.2 | 492.9393 | 0 | 0 | 0 | 0 | 0 | 0 | 0 | 300.18 | 300.18 | 800.3795 |  | 8.4102 | 300 | 300 | 300 | 317 |  | 20.9116 | 60 | 5990 | 63.0688 | 59.9995 | -3.0693 | 60 | 993.4593 | 0 | 199.9994 | 200.34
03.08.2022 13:29:57 | 01:39:52 | 5992 |  | 0 | 300.2 | 492.9393 | 0 | 0 | 0 | 0 | 0 | 0 | 0 | 300.18 | 300.18 | 800.3795 |  | 8.4103 | 301.2931 | 300 | 300 | 314 |  | 20.9108 | 60 | 5992 | 63.0706 | 59.9997 | -3.0709 | 60 | 993.4593 | 0 | 199.9994 | 200.34
03.08.2022 13:29:59 | 01:39:54 | 5994 |  | 0 | 300.2 | 492.9393 | 0 | 0 | 0 | 0 | 0 | 0 | 0 | 300.18 | 300.18 | 800.3795 |  | 8.4101 | 298.7069 | 300 | 300 | 317 |  | 20.9092 | 60 | 5994 | 63.0718 | 59.9997 | -3.0721 | 60 | 993.4593 | 0 | 199.9994 | 200.34
03.08.2022 13:30:01 | 01:39:56 | 5996 |  | 0 | 300.2 | 492.9393 | 0 | 0 | 0 | 0 | 0 | 0 | 0 | 300.18 | 300.18 | 800.3795 |  | 8.4103 | 294.8276 | 300 | 300 | 314 |  | 20.9084 | 60 | 5996 | 63.074 | 59.9995 | -3.0745 | 60 | 993.4593 | 0 | 199.9994 | 200.34
03.08.2022 13:30:03 | 01:39:58 | 5998 |  | 0 | 300.2 | 492.9393 | 0 | 0 | 0 | 0 | 0 | 0 | 0 | 300.18 | 300.18 | 800.3795 |  | 8.4101 | 298.7069 | 300 | 300 | 313 |  | 20.9072 | 60 | 5998 | 63.0744 | 59.9991 | -3.0753 | 60 | 993.4593 | 0 | 199.9994 | 200.34
03.08.2022 13:30:05 | 01:40:00 | 6000 |  | 0 | 300.2 | 492.9393 | 0 | 0 | 0 | 0 | 0 | 0 | 0 | 300.18 | 300.18 | 800.3795 |  | 8.41 | 298.7069 | 300 | 300 | 313 |  | 20.9066 | 60 | 6000 | 63.0756 | 59.9985 | -3.0771 | 60 | 993.4593 | 0 | 199.9994 | 200.34
03.08.2022 13:30:07 | 01:40:02 | 6002 |  | 0 | 300.2 | 492.9393 | 0 | 0 | 0 | 0 | 0 | 0 | 0 | 300.18 | 300.18 | 800.3795 |  | 8.4101 | 298.7069 | 300 | 300 | 313 |  | 20.9062 | 60 | 6002 | 63.0766 | 59.9989 | -3.0777 | 60 | 993.4593 | 0 | 199.9994 | 200.34
03.08.2022 13:30:09 | 01:40:04 | 6004 |  | 0 | 300.2 | 492.9393 | 0 | 0 | 0 | 0 | 0 | 0 | 0 | 300.18 | 300.18 | 800.3795 |  | 8.4101 | 300 | 300 | 300 | 313 |  | 20.9052 | 60 | 6004 | 63.0786 | 59.9993 | -3.0793 | 60 | 993.4593 | 0 | 199.9994 | 200.34
03.08.2022 13:30:11 | 01:40:06 | 6006 |  | 0 | 300.2 | 492.9393 | 0 | 0 | 0 | 0 | 0 | 0 | 0 | 300.18 | 300.18 | 800.3795 |  | 8.4102 | 298.7069 | 300 | 300 | 312 |  | 20.9048 | 60 | 6006 | 63.0804 | 59.9991 | -3.0813 | 60 | 993.4593 | 0 | 199.9994 | 200.34
03.08.2022 13:30:13 | 01:40:08 | 6008 |  | 0 | 300.2 | 492.9393 | 0 | 0 | 0 | 0 | 0 | 0 | 0 | 300.18 | 300.18 | 800.3795 |  | 8.4099 | 300 | 200 | 300 | 315 |  | 20.9034 | 25 | 6008 | 63.0806 | 59.9993 | -3.0813 | 60 | 993.4593 | 0 | 199.9994 | 200.34
03.08.2022 13:30:15 | 01:40:10 | 6010 |  | 0 | 300.2 | 492.9393 | 0 | 0 | 0 | 0 | 0 | 0 | 0 | 300.18 | 300.18 | 800.3795 |  | 8.4096 | 300 | 200 | 288.8362 | 312 |  | 20.9028 | 25 | 6010 | 63.0808 | 59.9997 | -3.0811 | 48.3333 | 993.4593 | 0 | 199.9994 | 200.34
03.08.2022 13:30:17 | 01:40:12 | 6012 |  | 0 | 300.2 | 492.9393 | 0 | 0 | 0 | 0 | 0 | 0 | 0 | 300.18 | 300.18 | 800.3795 |  | 8.4095 | 287.0689 | 200 | 269.0948 | 313 |  | 21.3849 | 25 | 6012 | 63.0772 | 59.9997 | -3.0775 | 25 | 993.4593 | 0 | 199.9994 | 200.34
03.08.2022 13:30:19 | 01:40:14 | 6014 |  | 0 | 300.2 | 492.9393 | 0 | 0 | 0 | 0 | 0 | 0 | 0 | 300.18 | 300.18 | 800.3795 |  | 8.4102 | 266.3793 | 200 | 249.3534 | 306 |  | 23.3754 | 25 | 6014 | 62.8278 | 59.9997 | -2.8281 | 25 | 993.4593 | 0 | 199.9994 | 200.34
03.08.2022 13:30:21 | 01:40:16 | 6016 |  | 0 | 300.2 | 492.9393 | 0 | 0 | 0 | 0 | 0 | 0 | 0 | 300.18 | 300.18 | 800.3795 |  | 8.41 | 248.2758 | 200 | 229.6121 | 302 |  | 24.4723 | 25 | 6016 | 62.4373 | 59.9997 | -2.4377 | 25 | 993.4593 | 0 | 199.9994 | 200.34
03.08.2022 13:30:23 | 01:40:18 | 6018 |  | 0 | 300.2 | 492.9393 | 0 | 0 | 0 | 0 | 0 | 0 | 0 | 300.18 | 300.18 | 800.3795 |  | 8.4094 | 248.2758 | 200 | 229.6121 | 302 |  | 24.4723 | 25 | 6018 | 62.4373 | 59.9997 | -2.4377 | 25 | 993.4593 | 0 | 199.9994 | 200.34
03.08.2022 13:30:25 | 01:40:20 | 6020 |  | 0 | 300.2 | 492.9393 | 0 | 0 | 0 | 0 | 0 | 0 | 0 | 300.18 | 300.18 | 800.3795 |  | 8.4098 | 208.1897 | 200 | 200 | 295 |  | 26.0777 | 25 | 6020 | 61.3143 | 59.9999 | -1.3144 | 25 | 993.4593 | 0 | 199.9994 | 200.34
03.08.2022 13:30:27 | 01:40:22 | 6022 |  | 0 | 300.2 | 492.9393 | 0 | 0 | 0 | 0 | 0 | 0 | 0 | 300.18 | 300.18 | 800.3795 |  | 8.4097 | 204.3103 | 200 | 200 | 291 |  | 26.7053 | 25 | 6022 | 60.6329 | 59.9997 | -0.63325 | 25 | 993.4593 | 0 | 199.9994 | 200.34
03.08.2022 13:30:29 | 01:40:24 | 6024 |  | 0 | 300.2 | 492.9393 | 0 | 0 | 0 | 0 | 0 | 0 | 0 | 300.18 | 300.18 | 800.3795 |  | 8.4103 | 204.3103 | 200 | 200 | 291 |  | 26.7053 | 25 | 6024 | 60.6329 | 59.9997 | -0.63325 | 25 | 993.4593 | 0 | 199.9994 | 200.34
03.08.2022 13:30:31 | 01:40:26 | 6026 |  | 0 | 300.2 | 492.9393 | 0 | 0 | 0 | 0 | 0 | 0 | 0 | 300.18 | 300.18 | 800.3795 |  | 8.4101 | 197.8448 | 200 | 200 | 292 |  | 27.6287 | 25 | 6026 | 59.1335 | 59.9995 | 0.86598 | 25 | 993.4593 | 0 | 199.9994 | 200.34
03.08.2022 13:30:33 | 01:40:28 | 6028 |  | 0 | 300.2 | 492.9393 | 0 | 0 | 0 | 0 | 0 | 0 | 0 | 300.18 | 300.18 | 800.3795 |  | 8.4102 | 200.431 | 200 | 200 | 291 |  | 27.9431 | 25 | 6028 | 58.3431 | 59.9983 | 1.6551 | 25 | 993.4593 | 0 | 199.9994 | 200.34
03.08.2022 13:30:35 | 01:40:30 | 6030 |  | 0 | 300.2 | 492.9393 | 0 | 0 | 0 | 0 | 0 | 0 | 0 | 300.18 | 300.18 | 800.3795 |  | 8.4105 | 199.1379 | 200 | 200 | 290 |  | 28.1786 | 25 | 6030 | 57.5395 | 59.9973 | 2.4577 | 25 | 993.4593 | 0 | 199.9994 | 200.34
03.08.2022 13:30:37 | 01:40:32 | 6032 |  | 0 | 300.2 | 492.9393 | 0 | 0 | 0 | 0 | 0 | 0 | 0 | 300.18 | 300.18 | 800.3795 |  | 8.4106 | 200.431 | 200 | 200 | 290 |  | 28.3546 | 25 | 6032 | 56.7295 | 59.9947 | 3.2651 | 25 | 993.4593 | 0 | 199.9994 | 200.34
03.08.2022 13:30:39 | 01:40:34 | 6034 |  | 0 | 300.2 | 492.9393 | 0 | 0 | 0 | 0 | 0 | 0 | 0 | 300.18 | 300.18 | 800.3795 |  | 8.4111 | 200.431 | 200 | 200 | 290 |  | 28.4882 | 25 | 6034 | 55.9185 | 59.9918 | 4.0733 | 25 | 993.4593 | 0 | 199.9994 | 200.34
03.08.2022 13:30:41 | 01:40:36 | 6036 |  | 0 | 300.2 | 492.9393 | 0 | 0 | 0 | 0 | 0 | 0 | 0 | 300.18 | 300.18 | 800.3795 |  | 8.4112 | 200.431 | 200 | 200 | 288 |  | 28.587 | 25 | 6036 | 55.1097 | 59.988 | 4.8783 | 25 | 993.4593 | 0 | 199.9994 | 200.34
03.08.2022 13:30:43 | 01:40:38 | 6038 |  | 0 | 300.2 | 492.9393 | 0 | 0 | 0 | 0 | 0 | 0 | 0 | 300.18 | 300.18 | 800.3795 |  | 8.4113 | 199.1379 | 200 | 200 | 291 |  | 28.669 | 25 | 6038 | 54.3069 | 59.9832 | 5.6763 | 25 | 993.4593 | 0 | 199.9994 | 200.34
03.08.2022 13:30:45 | 01:40:40 | 6040 |  | 0 | 300.2 | 492.9393 | 0 | 0 | 0 | 0 | 0 | 0 | 0 | 300.18 | 300.18 | 800.3795 |  | 8.411 | 199.1379 | 200 | 200 | 291 |  | 28.7381 | 25 | 6040 | 53.5124 | 59.9774 | 6.465 | 25 | 993.4593 | 0 | 199.9994 | 200.34
03.08.2022 13:30:47 | 01:40:42 | 6042 |  | 0 | 300.2 | 492.9393 | 0 | 0 | 0 | 0 | 0 | 0 | 0 | 300.18 | 300.18 | 800.3795 |  | 8.412 | 200.431 | 200 | 200 | 291 |  | 28.8017 | 25 | 6042 | 52.7274 | 59.9706 | 7.2431 | 25 | 993.4593 | 0 | 199.9994 | 200.34
03.08.2022 13:30:49 | 01:40:44 | 6044 |  | 0 | 300.2 | 492.9393 | 0 | 0 | 0 | 0 | 0 | 0 | 0 | 300.18 | 300.18 | 800.3795 |  | 8.4121 | 200.431 | 200 | 200 | 291 |  | 28.8017 | 25 | 6044 | 52.7274 | 59.9706 | 7.2431 | 25 | 993.4593 | 0 | 199.9994 | 200.34
03.08.2022 13:30:51 | 01:40:46 | 6046 |  | 0 | 300.2 | 492.9393 | 0 | 0 | 0 | 0 | 0 | 0 | 0 | 300.18 | 300.18 | 800.3795 |  | 8.4119 | 200.431 | 200 | 200 | 291 |  | 28.8604 | 25 | 6046 | 51.9531 | 59.9623 | 8.0092 | 25 | 993.4593 | 0 | 199.9994 | 200.34
03.08.2022 13:30:53 | 01:40:48 | 6048 |  | 0 | 300.2 | 492.9393 | 0 | 0 | 0 | 0 | 0 | 0 | 0 | 300.18 | 300.18 | 800.3795 |  | 8.4123 | 199.1379 | 200 | 200 | 291 |  | 28.9455 | 25 | 6048 | 50.8153 | 59.9483 | 9.133 | 25 | 993.4593 | 0 | 199.9994 | 200.34
03.08.2022 13:30:55 | 01:40:50 | 6050 |  | 0 | 300.2 | 492.9393 | 0 | 0 | 0 | 0 | 0 | 0 | 0 | 300.18 | 300.18 | 800.3795 |  | 8.4125 | 199.1379 | 200 | 200 | 295 |  | 28.974 | 25 | 6050 | 50.4419 | 59.9431 | 9.5012 | 25 | 993.4593 | 0 | 199.9994 | 200.34
03.08.2022 13:30:57 | 01:40:52 | 6052 |  | 0 | 300.2 | 492.9393 | 0 | 0 | 0 | 0 | 0 | 0 | 0 | 300.18 | 300.18 | 800.3795 |  | 8.4129 | 199.1379 | 200 | 200 | 292 |  | 29.0296 | 25 | 6052 | 49.7051 | 59.932 | 10.227 | 25 | 993.4593 | 0 | 199.9994 | 200.34
03.08.2022 13:30:59 | 01:40:54 | 6054 |  | 0 | 300.2 | 492.9393 | 0 | 0 | 0 | 0 | 0 | 0 | 0 | 300.18 | 300.18 | 800.3795 |  | 8.4127 | 200.431 | 200 | 200 | 293 |  | 29.0858 | 25 | 6054 | 48.9812 | 59.9198 | 10.9387 | 25 | 993.4593 | 0 | 199.9994 | 200.34
03.08.2022 13:31:01 | 01:40:56 | 6056 |  | 0 | 300.2 | 492.9393 | 0 | 0 | 0 | 0 | 0 | 0 | 0 | 300.18 | 300.18 | 800.3795 |  | 8.4136 | 199.1379 | 200 | 200 | 294 |  | 29.1412 | 25 | 6056 | 48.2705 | 59.9062 | 11.6357 | 25 | 993.4593 | 0 | 199.9994 | 200.34
03.08.2022 13:31:03 | 01:40:58 | 6058 |  | 0 | 300.2 | 492.9393 | 0 | 0 | 0 | 0 | 0 | 0 | 0 | 300.18 | 300.18 | 800.3795 |  | 8.4142 | 200.431 | 200 | 200 | 293 |  | 29.1941 | 25 | 6058 | 47.573 | 59.8919 | 12.3189 | 25 | 993.4593 | 0 | 199.9994 | 200.34
03.08.2022 13:31:05 | 01:41:00 | 6060 |  | 0 | 300.2 | 492.9393 | 0 | 0 | 0 | 0 | 0 | 0 | 0 | 300.18 | 300.18 | 800.3795 |  | 8.4145 | 200.431 | 200 | 200 | 291 |  | 29.2489 | 25 | 6060 | 46.8882 | 59.8763 | 12.9881 | 25 | 993.4593 | 0 | 199.9994 | 200.34
03.08.2022 13:31:07 | 01:41:02 | 6062 |  | 0 | 300.2 | 492.9393 | 0 | 0 | 0 | 0 | 0 | 0 | 0 | 300.18 | 300.18 | 800.3795 |  | 8.4151 | 199.1379 | 200 | 200 | 292 |  | 29.3059 | 25 | 6062 | 46.2166 | 59.86 | 13.6434 | 25 | 993.4593 | 0 | 199.9994 | 200.34
03.08.2022 13:31:09 | 01:41:04 | 6064 |  | 0 | 300.2 | 492.9393 | 0 | 0 | 0 | 0 | 0 | 0 | 0 | 300.18 | 300.18 | 800.3795 |  | 8.4157 | 199.1379 | 200 | 200 | 291 |  | 29.3633 | 25 | 6064 | 45.5573 | 59.8418 | 14.2844 | 25 | 993.4593 | 0 | 199.9994 | 200.34
03.08.2022 13:31:11 | 01:41:06 | 6066 |  | 0 | 300.2 | 492.9393 | 0 | 0 | 0 | 0 | 0 | 0 | 0 | 300.18 | 300.18 | 800.3795 |  | 8.4157 | 199.1379 | 200 | 200 | 292 |  | 29.4227 | 25 | 6066 | 44.9104 | 59.8229 | 14.9125 | 25 | 993.4593 | 0 | 199.9994 | 200.34
03.08.2022 13:31:13 | 01:41:08 | 6068 |  | 0 | 300.2 | 492.9393 | 0 | 0 | 0 | 0 | 0 | 0 | 0 | 300.18 | 300.18 | 800.3795 |  | 8.4161 | 201.7241 | 200 | 200 | 290 |  | 29.482 | 25 | 6068 | 44.2758 | 59.8028 | 15.5271 | 25 | 993.4593 | 0 | 199.9994 | 200.34
03.08.2022 13:31:15 | 01:41:10 | 6070 |  | 0 | 300.2 | 492.9393 | 0 | 0 | 0 | 0 | 0 | 0 | 0 | 300.18 | 300.18 | 800.3795 |  | 8.4166 | 199.1379 | 200 | 200 | 289 |  | 29.5438 | 25 | 6070 | 43.6532 | 59.7812 | 16.128 | 25 | 993.4593 | 0 | 199.9994 | 200.34
03.08.2022 13:31:17 | 01:41:12 | 6072 |  | 0 | 300.2 | 492.9393 | 0 | 0 | 0 | 0 | 0 | 0 | 0 | 300.18 | 300.18 | 800.3795 |  | 8.4179 | 199.1379 | 200 | 200 | 290 |  | 29.6048 | 25 | 6072 | 43.042 | 59.7585 | 16.7165 | 25 | 993.4593 | 0 | 199.9994 | 200.34
03.08.2022 13:31:19 | 01:41:14 | 6074 |  | 0 | 300.2 | 492.9393 | 0 | 0 | 0 | 0 | 0 | 0 | 0 | 300.18 | 300.18 | 800.3795 |  | 8.4183 | 199.1379 | 200 | 200 | 292 |  | 29.6654 | 25 | 6074 | 42.4427 | 59.7358 | 17.2931 | 25 | 993.4593 | 0 | 199.9994 | 200.34
03.08.2022 13:31:21 | 01:41:16 | 6076 |  | 0 | 300.2 | 492.9393 | 0 | 0 | 0 | 0 | 0 | 0 | 0 | 300.18 | 300.18 | 800.3795 |  | 8.4191 | 200.431 | 200 | 200 | 292 |  | 29.7268 | 25 | 6076 | 41.8546 | 59.7121 | 17.8576 | 25 | 993.4593 | 0 | 199.9994 | 200.34
03.08.2022 13:31:23 | 01:41:18 | 6078 |  | 0 | 300.2 | 492.9393 | 0 | 0 | 0 | 0 | 0 | 0 | 0 | 300.18 | 300.18 | 800.3795 |  | 8.4196 | 200.431 | 200 | 200 | 291 |  | 29.785 | 25 | 6078 | 41.2769 | 59.6865 | 18.4095 | 25 | 993.4593 | 0 | 199.9994 | 200.34
03.08.2022 13:31:25 | 01:41:20 | 6080 |  | 0 | 300.2 | 492.9393 | 0 | 0 | 0 | 0 | 0 | 0 | 0 | 300.18 | 300.18 | 800.3795 |  | 8.4202 | 200.431 | 200 | 200 | 294 |  | 29.8422 | 25 | 6080 | 40.7105 | 59.6598 | 18.9493 | 25 | 993.4593 | 0 | 199.9994 | 200.34
03.08.2022 13:31:27 | 01:41:22 | 6082 |  | 0 | 300.2 | 492.9393 | 0 | 0 | 0 | 0 | 0 | 0 | 0 | 300.18 | 300.18 | 800.3795 |  | 8.4212 | 199.1379 | 200 | 200 | 292 |  | 29.8986 | 25 | 6082 | 40.1537 | 59.6329 | 19.4792 | 25 | 993.4593 | 0 | 199.9994 | 200.34
03.08.2022 13:31:29 | 01:41:24 | 6084 |  | 0 | 300.2 | 492.9393 | 0 | 0 | 0 | 0 | 0 | 0 | 0 | 300.18 | 300.18 | 800.3795 |  | 8.422 | 199.1379 | 200 | 200 | 291 |  | 29.9564 | 25 | 6084 | 39.6073 | 59.6044 | 19.9971 | 25 | 993.4593 | 0 | 199.9994 | 200.34
03.08.2022 13:31:31 | 01:41:26 | 6086 |  | 0 | 300.2 | 492.9393 | 0 | 0 | 0 | 0 | 0 | 0 | 0 | 300.18 | 300.18 | 800.3795 |  | 8.4227 | 199.1379 | 200 | 200 | 294 |  | 30.015 | 25 | 6086 | 39.0712 | 59.5759 | 20.5047 | 25 | 993.4593 | 0 | 199.9994 | 200.34
03.08.2022 13:31:33 | 01:41:28 | 6088 |  | 0 | 300.2 | 492.9393 | 0 | 0 | 0 | 0 | 0 | 0 | 0 | 300.18 | 300.18 | 800.3795 |  | 8.4232 | 199.1379 | 200 | 200 | 291 |  | 30.074 | 25 | 6088 | 38.5445 | 59.5464 | 21.0019 | 25 | 993.4593 | 0 | 199.9994 | 200.34
03.08.2022 13:31:35 | 01:41:30 | 6090 |  | 0 | 300.2 | 492.9393 | 0 | 0 | 0 | 0 | 0 | 0 | 0 | 300.18 | 300.18 | 800.3795 |  | 8.4239 | 200.431 | 200 | 200 | 291 |  | 30.1334 | 25 | 6090 | 38.0264 | 59.5151 | 21.4887 | 25 | 993.4593 | 0 | 199.9994 | 200.34
03.08.2022 13:31:37 | 01:41:32 | 6092 |  | 0 | 300.2 | 492.9393 | 0 | 0 | 0 | 0 | 0 | 0 | 0 | 300.18 | 300.18 | 800.3795 |  | 8.4251 | 199.1379 | 200 | 200 | 292 |  | 30.1929 | 25 | 6092 | 37.5184 | 59.4828 | 21.9644 | 25 | 993.4593 | 0 | 199.9994 | 200.34
03.08.2022 13:31:39 | 01:41:34 | 6094 |  | 0 | 300.2 | 492.9393 | 0 | 0 | 0 | 0 | 0 | 0 | 0 | 300.18 | 300.18 | 800.3795 |  | 8.4264 | 200.431 | 200 | 200 | 293 |  | 30.2527 | 25 | 6094 | 37.0182 | 59.4501 | 22.4319 | 25 | 993.4593 | 0 | 199.9994 | 200.34
03.08.2022 13:31:41 | 01:41:36 | 6096 |  | 0 | 300.2 | 492.9393 | 0 | 0 | 0 | 0 | 0 | 0 | 0 | 300.18 | 300.18 | 800.3795 |  | 8.4274 | 199.1379 | 200 | 200 | 291 |  | 30.3123 | 25 | 6096 | 36.5276 | 59.4162 | 22.8886 | 25 | 993.4593 | 0 | 199.9994 | 200.34
03.08.2022 13:31:43 | 01:41:38 | 6098 |  | 0 | 300.2 | 492.9393 | 0 | 0 | 0 | 0 | 0 | 0 | 0 | 300.18 | 300.18 | 800.3795 |  | 8.428 | 199.1379 | 200 | 200 | 292 |  | 30.3723 | 25 | 6098 | 36.045 | 59.3815 | 23.3364 | 25 | 993.4593 | 0 | 199.9994 | 200.34
03.08.2022 13:31:45 | 01:41:40 | 6100 |  | 0 | 300.2 | 492.9393 | 0 | 0 | 0 | 0 | 0 | 0 | 0 | 300.18 | 300.18 | 800.3795 |  | 8.4293 | 197.8448 | 200 | 200 | 290 |  | 30.4331 | 25 | 6100 | 35.5709 | 59.3454 | 23.7744 | 25 | 993.4593 | 0 | 199.9994 | 200.34
03.08.2022 13:31:47 | 01:41:42 | 6102 |  | 0 | 300.2 | 492.9393 | 0 | 0 | 0 | 0 | 0 | 0 | 0 | 300.18 | 300.18 | 800.3795 |  | 8.43 | 199.1379 | 200 | 200 | 292 |  | 30.4955 | 25 | 6102 | 35.1044 | 59.3092 | 24.2048 | 25 | 993.4593 | 0 | 199.9994 | 200.34
03.08.2022 13:31:49 | 01:41:44 | 6104 |  | 0 | 300.2 | 492.9393 | 0 | 0 | 0 | 0 | 0 | 0 | 0 | 300.18 | 300.18 | 800.3795 |  | 8.4317 | 199.1379 | 200 | 200 | 293 |  | 30.5551 | 25 | 6104 | 34.6461 | 59.2715 | 24.6254 | 25 | 993.4593 | 0 | 199.9994 | 200.34
03.08.2022 13:31:51 | 01:41:46 | 6106 |  | 0 | 300.2 | 492.9393 | 0 | 0 | 0 | 0 | 0 | 0 | 0 | 300.18 | 300.18 | 800.3795 |  | 8.4325 | 197.8448 | 200 | 200 | 295 |  | 30.6141 | 25 | 6106 | 34.1953 | 59.2332 | 25.0379 | 25 | 993.4593 | 0 | 199.9994 | 200.34
03.08.2022 13:31:53 | 01:41:48 | 6108 |  | 0 | 300.2 | 492.9393 | 0 | 0 | 0 | 0 | 0 | 0 | 0 | 300.18 | 300.18 | 800.3795 |  | 8.4336 | 199.1379 | 200 | 200 | 291 |  | 30.6715 | 25 | 6108 | 33.7525 | 59.1947 | 25.4422 | 25 | 993.4593 | 0 | 199.9994 | 200.34
03.08.2022 13:31:55 | 01:41:50 | 6110 |  | 0 | 300.2 | 492.9393 | 0 | 0 | 0 | 0 | 0 | 0 | 0 | 300.18 | 300.18 | 800.3795 |  | 8.4344 | 200.431 | 200 | 200 | 289 |  | 30.7267 | 25 | 6110 | 33.3167 | 59.1555 | 25.8389 | 25 | 993.4593 | 0 | 199.9994 | 200.34
03.08.2022 13:31:57 | 01:41:52 | 6112 |  | 0 | 300.2 | 492.9393 | 0 | 0 | 0 | 0 | 0 | 0 | 0 | 300.18 | 300.18 | 800.3795 |  | 8.4358 | 200.431 | 200 | 200 | 291 |  | 30.781 | 25 | 6112 | 32.8875 | 59.1146 | 26.2271 | 25 | 993.4593 | 0 | 199.9994 | 200.34
03.08.2022 13:31:59 | 01:41:54 | 6114 |  | 0 | 300.2 | 492.9393 | 0 | 0 | 0 | 0 | 0 | 0 | 0 | 300.18 | 300.18 | 800.3795 |  | 8.437 | 199.1379 | 200 | 200 | 291 |  | 30.8346 | 25 | 6114 | 32.4651 | 59.0727 | 26.6076 | 25 | 993.4593 | 0 | 199.9994 | 200.34
03.08.2022 13:32:01 | 01:41:56 | 6116 |  | 0 | 300.2 | 492.9393 | 0 | 0 | 0 | 0 | 0 | 0 | 0 | 300.18 | 300.18 | 800.3795 |  | 8.438 | 199.1379 | 200 | 200 | 291 |  | 30.8876 | 25 | 6116 | 32.0494 | 59.0309 | 26.9816 | 25 | 993.4593 | 0 | 199.9994 | 200.34
03.08.2022 13:32:03 | 01:41:58 | 6118 |  | 0 | 300.2 | 492.9393 | 0 | 0 | 0 | 0 | 0 | 0 | 0 | 300.18 | 300.18 | 800.3795 |  | 8.439 | 200.431 | 200 | 200 | 292 |  | 30.9432 | 25 | 6118 | 31.6412 | 58.9886 | 27.3474 | 25 | 993.4593 | 0 | 199.9994 | 200.34
03.08.2022 13:32:05 | 01:42:00 | 6120 |  | 0 | 300.2 | 492.9393 | 0 | 0 | 0 | 0 | 0 | 0 | 0 | 300.18 | 300.18 | 800.3795 |  | 8.4401 | 199.1379 | 200 | 200 | 293 |  | 30.9995 | 25 | 6120 | 31.2386 | 58.9449 | 27.7063 | 25 | 993.4593 | 0 | 199.9994 | 200.34
03.08.2022 13:32:07 | 01:42:02 | 6122 |  | 0 | 300.2 | 492.9393 | 0 | 0 | 0 | 0 | 0 | 0 | 0 | 300.18 | 300.18 | 800.3795 |  | 8.4417 | 200.431 | 200 | 200 | 292 |  | 31.0571 | 25 | 6122 | 30.8425 | 58.9009 | 28.0585 | 25 | 993.4593 | 0 | 199.9994 | 200.34
03.08.2022 13:32:09 | 01:42:04 | 6124 |  | 0 | 300.2 | 492.9393 | 0 | 0 | 0 | 0 | 0 | 0 | 0 | 300.18 | 300.18 | 800.3795 |  | 8.4426 | 200.431 | 200 | 200 | 287 |  | 31.1173 | 25 | 6124 | 30.4532 | 58.8562 | 28.403 | 25 | 993.4593 | 0 | 199.9994 | 200.34
03.08.2022 13:32:11 | 01:42:06 | 6126 |  | 0 | 300.2 | 492.9393 | 0 | 0 | 0 | 0 | 0 | 0 | 0 | 300.18 | 300.18 | 800.3795 |  | 8.444 | 199.1379 | 200 | 200 | 292 |  | 31.1755 | 25 | 6126 | 30.0698 | 58.8114 | 28.7417 | 25 | 993.4593 | 0 | 199.9994 | 200.34
03.08.2022 13:32:13 | 01:42:08 | 6128 |  | 0 | 300.2 | 492.9393 | 0 | 0 | 0 | 0 | 0 | 0 | 0 | 300.18 | 300.18 | 800.3795 |  | 8.445 | 200.431 | 200 | 200 | 292 |  | 31.2327 | 25 | 6128 | 29.6926 | 58.7655 | 29.0729 | 25 | 993.4593 | 0 | 199.9994 | 200.34
03.08.2022 13:32:15 | 01:42:10 | 6130 |  | 0 | 300.2 | 492.9393 | 0 | 0 | 0 | 0 | 0 | 0 | 0 | 300.18 | 300.18 | 800.3795 |  | 8.447 | 203.0172 | 200 | 200 | 292 |  | 31.2929 | 25 | 6130 | 29.3208 | 58.7187 | 29.398 | 25 | 993.4593 | 0 | 199.9994 | 200.34
03.08.2022 13:32:17 | 01:42:12 | 6132 |  | 0 | 300.2 | 492.9393 | 0 | 0 | 0 | 0 | 0 | 0 | 0 | 300.18 | 300.18 | 800.3795 |  | 8.4483 | 199.1379 | 200 | 200 | 288 |  | 31.3509 | 25 | 6132 | 28.9556 | 58.6706 | 29.715 | 25 | 993.4593 | 0 | 199.9994 | 200.34
03.08.2022 13:32:19 | 01:42:14 | 6134 |  | 0 | 300.2 | 492.9393 | 0 | 0 | 0 | 0 | 0 | 0 | 0 | 300.18 | 300.18 | 800.3795 |  | 8.4494 | 199.1379 | 200 | 200 | 293 |  | 31.4105 | 25 | 6134 | 28.5956 | 58.6238 | 30.0282 | 25 | 993.4593 | 0 | 199.9994 | 200.34
03.08.2022 13:32:21 | 01:42:16 | 6136 |  | 0 | 300.2 | 492.9393 | 0 | 0 | 0 | 0 | 0 | 0 | 0 | 300.18 | 300.18 | 800.3795 |  | 8.4507 | 199.1379 | 200 | 200 | 288 |  | 31.4697 | 25 | 6136 | 28.2421 | 58.5761 | 30.334 | 25 | 993.4593 | 0 | 199.9994 | 200.34
03.08.2022 13:32:23 | 01:42:18 | 6138 |  | 0 | 300.2 | 492.9393 | 0 | 0 | 0 | 0 | 0 | 0 | 0 | 300.18 | 300.18 | 800.3795 |  | 8.4518 | 200.431 | 200 | 200 | 292 |  | 31.5565 | 25 | 6138 | 27.721 | 58.5004 | 30.7794 | 25 | 993.4593 | 0 | 199.9994 | 200.34
03.08.2022 13:32:25 | 01:42:20 | 6140 |  | 0 | 300.2 | 492.9393 | 0 | 0 | 0 | 0 | 0 | 0 | 0 | 300.18 | 300.18 | 800.3795 |  | 8.4538 | 200.431 | 200 | 200 | 292 |  | 31.6137 | 25 | 6140 | 27.3807 | 58.4487 | 31.068 | 25 | 993.4593 | 0 | 199.9994 | 200.34
03.08.2022 13:32:27 | 01:42:22 | 6142 |  | 0 | 300.2 | 492.9393 | 0 | 0 | 0 | 0 | 0 | 0 | 0 | 300.18 | 300.18 | 800.3795 |  | 8.4548 | 199.1379 | 200 | 200 | 290 |  | 31.6715 | 25 | 6142 | 27.0458 | 58.3969 | 31.3511 | 25 | 993.4593 | 0 | 199.9994 | 200.34
03.08.2022 13:32:29 | 01:42:24 | 6144 |  | 0 | 300.2 | 492.9393 | 0 | 0 | 0 | 0 | 0 | 0 | 0 | 300.18 | 300.18 | 800.3795 |  | 8.4564 | 199.1379 | 200 | 200 | 297 |  | 31.7289 | 25 | 6144 | 26.7166 | 58.3445 | 31.628 | 25 | 993.4593 | 0 | 199.9994 | 200.34
03.08.2022 13:32:31 | 01:42:26 | 6146 |  | 0 | 300.2 | 492.9393 | 0 | 0 | 0 | 0 | 0 | 0 | 0 | 300.18 | 300.18 | 800.3795 |  | 8.4575 | 200.431 | 200 | 200 | 291 |  | 31.7873 | 25 | 6146 | 26.3913 | 58.2914 | 31.9 | 25 | 993.4593 | 0 | 199.9994 | 200.34
03.08.2022 13:32:33 | 01:42:28 | 6148 |  | 0 | 300.2 | 492.9393 | 0 | 0 | 0 | 0 | 0 | 0 | 0 | 300.18 | 300.18 | 800.3795 |  | 8.4581 | 200.431 | 200 | 200 | 290 |  | 31.8455 | 25 | 6148 | 26.0721 | 58.2382 | 32.1661 | 25 | 993.4593 | 0 | 199.9994 | 200.34
03.08.2022 13:32:35 | 01:42:30 | 6150 |  | 0 | 300.2 | 492.9393 | 0 | 0 | 0 | 0 | 0 | 0 | 0 | 300.18 | 300.18 | 800.3795 |  | 8.4597 | 197.8448 | 200 | 200 | 290 |  | 31.9035 | 25 | 6150 | 25.7567 | 58.1864 | 32.4297 | 25 | 993.4593 | 0 | 199.9994 | 200.34
03.08.2022 13:32:37 | 01:42:32 | 6152 |  | 0 | 300.2 | 492.9393 | 0 | 0 | 0 | 0 | 0 | 0 | 0 | 300.18 | 300.18 | 800.3795 |  | 8.4611 | 200.431 | 200 | 200 | 290 |  | 31.9604 | 25 | 6152 | 25.4461 | 58.1337 | 32.6876 | 25 | 993.4593 | 0 | 199.9994 | 200.34
03.08.2022 13:32:39 | 01:42:34 | 6154 |  | 0 | 300.2 | 492.9393 | 0 | 0 | 0 | 0 | 0 | 0 | 0 | 300.18 | 300.18 | 800.3795 |  | 8.4627 | 197.8448 | 200 | 200 | 294 |  | 32.019 | 25 | 6154 | 25.1407 | 58.0797 | 32.939 | 25 | 993.4593 | 0 | 199.9994 | 200.34
03.08.2022 13:32:41 | 01:42:36 | 6156 |  | 0 | 300.2 | 492.9393 | 0 | 0 | 0 | 0 | 0 | 0 | 0 | 300.18 | 300.18 | 800.3795 |  | 8.4641 | 200.431 | 200 | 200 | 291 |  | 32.0786 | 25 | 6156 | 24.8399 | 58.0245 | 33.1846 | 25 | 993.4593 | 0 | 199.9994 | 200.34
03.08.2022 13:32:43 | 01:42:38 | 6158 |  | 0 | 300.2 | 492.9393 | 0 | 0 | 0 | 0 | 0 | 0 | 0 | 300.18 | 300.18 | 800.3795 |  | 8.4654 | 203.0172 | 200 | 200 | 292 |  | 32.1376 | 25 | 6158 | 24.5434 | 57.9687 | 33.4254 | 25 | 993.4593 | 0 | 199.9994 | 200.34
03.08.2022 13:32:45 | 01:42:40 | 6160 |  | 0 | 300.2 | 492.9393 | 0 | 0 | 0 | 0 | 0 | 0 | 0 | 300.18 | 300.18 | 800.3795 |  | 8.4673 | 200.431 | 200 | 200 | 291 |  | 32.196 | 25 | 6160 | 24.2508 | 57.9127 | 33.6619 | 25 | 993.4593 | 0 | 199.9994 | 200.34
03.08.2022 13:32:47 | 01:42:42 | 6162 |  | 0 | 300.2 | 492.9393 | 0 | 0 | 0 | 0 | 0 | 0 | 0 | 300.18 | 300.18 | 800.3795 |  | 8.4685 | 199.1379 | 200 | 200 | 291 |  | 32.2536 | 25 | 6162 | 23.9633 | 57.8568 | 33.8935 | 25 | 993.4593 | 0 | 199.9994 | 200.34
03.08.2022 13:32:49 | 01:42:44 | 6164 |  | 0 | 300.2 | 492.9393 | 0 | 0 | 0 | 0 | 0 | 0 | 0 | 300.18 | 300.18 | 800.3795 |  | 8.4696 | 199.1379 | 200 | 200 | 292 |  | 32.3088 | 25 | 6164 | 23.68 | 57.7994 | 34.1194 | 25 | 993.4593 | 0 | 199.9994 | 200.34
03.08.2022 13:32:51 | 01:42:46 | 6166 |  | 0 | 300.2 | 492.9393 | 0 | 0 | 0 | 0 | 0 | 0 | 0 | 300.18 | 300.18 | 800.3795 |  | 8.4717 | 200.431 | 200 | 200 | 293 |  | 32.3629 | 25 | 6166 | 23.4011 | 57.7416 | 34.3405 | 25 | 993.4593 | 0 | 199.9994 | 200.34
03.08.2022 13:32:53 | 01:42:48 | 6168 |  | 0 | 300.2 | 492.9393 | 0 | 0 | 0 | 0 | 0 | 0 | 0 | 300.18 | 300.18 | 800.3795 |  | 8.4732 | 196.5517 | 200 | 200 | 291 |  | 32.4189 | 25 | 6168 | 23.1254 | 57.6842 | 34.5588 | 25 | 993.4593 | 0 | 199.9994 | 200.34
03.08.2022 13:32:55 | 01:42:50 | 6170 |  | 0 | 300.2 | 492.9393 | 0 | 0 | 0 | 0 | 0 | 0 | 0 | 300.18 | 300.18 | 800.3795 |  | 8.4749 | 200.431 | 200 | 200 | 291 |  | 32.4755 | 25 | 6170 | 22.8545 | 57.6258 | 34.7713 | 25 | 993.4593 | 0 | 199.9994 | 200.34
03.08.2022 13:32:57 | 01:42:52 | 6172 |  | 0 | 300.2 | 492.9393 | 0 | 0 | 0 | 0 | 0 | 0 | 0 | 300.18 | 300.18 | 800.3795 |  | 8.4765 | 199.1379 | 200 | 200 | 291 |  | 32.5313 | 25 | 6172 | 22.5871 | 57.5668 | 34.9798 | 25 | 993.4593 | 0 | 199.9994 | 200.34
03.08.2022 13:32:59 | 01:42:54 | 6174 |  | 0 | 300.2 | 492.9393 | 0 | 0 | 0 | 0 | 0 | 0 | 0 | 300.18 | 300.18 | 800.3795 |  | 8.4776 | 200.431 | 200 | 200 | 292 |  | 32.5877 | 25 | 6174 | 22.324 | 57.5064 | 35.1824 | 25 | 993.4593 | 0 | 199.9994 | 200.34
03.08.2022 13:33:01 | 01:42:56 | 6176 |  | 0 | 300.2 | 492.9393 | 0 | 0 | 0 | 0 | 0 | 0 | 0 | 300.18 | 300.18 | 800.3795 |  | 8.479 | 201.7241 | 200 | 200 | 289 |  | 32.6412 | 25 | 6176 | 22.0648 | 57.4464 | 35.3817 | 25 | 993.4593 | 0 | 199.9994 | 200.34
03.08.2022 13:33:03 | 01:42:58 | 6178 |  | 0 | 300.2 | 492.9393 | 0 | 0 | 0 | 0 | 0 | 0 | 0 | 300.18 | 300.18 | 800.3795 |  | 8.4811 | 197.8448 | 200 | 200 | 289 |  | 32.6962 | 25 | 6178 | 21.8096 | 57.385 | 35.5755 | 25 | 993.4593 | 0 | 199.9994 | 200.34
03.08.2022 13:33:05 | 01:43:00 | 6180 |  | 0 | 300.2 | 492.9393 | 0 | 0 | 0 | 0 | 0 | 0 | 0 | 300.18 | 300.18 | 800.3795 |  | 8.4826 | 199.1379 | 200 | 200 | 292 |  | 32.7514 | 25 | 6180 | 21.5583 | 57.3242 | 35.7659 | 25 | 993.4593 | 0 | 199.9994 | 200.34
03.08.2022 13:33:07 | 01:43:02 | 6182 |  | 0 | 300.2 | 492.9393 | 0 | 0 | 0 | 0 | 0 | 0 | 0 | 300.18 | 300.18 | 800.3795 |  | 8.4844 | 200.431 | 200 | 200 | 290 |  | 32.8076 | 25 | 6182 | 21.3103 | 57.2636 | 35.9533 | 25 | 993.4593 | 0 | 199.9994 | 200.34
03.08.2022 13:33:09 | 01:43:04 | 6184 |  | 0 | 300.2 | 492.9393 | 0 | 0 | 0 | 0 | 0 | 0 | 0 | 300.18 | 300.18 | 800.3795 |  | 8.486 | 200.431 | 200 | 200 | 294 |  | 32.8619 | 25 | 6184 | 21.0658 | 57.2014 | 36.1357 | 25 | 993.4593 | 0 | 199.9994 | 200.34
03.08.2022 13:33:11 | 01:43:06 | 6186 |  | 0 | 300.2 | 492.9393 | 0 | 0 | 0 | 0 | 0 | 0 | 0 | 300.18 | 300.18 | 800.3795 |  | 8.4884 | 197.8448 | 200 | 200 | 290 |  | 32.9157 | 25 | 6186 | 20.8244 | 57.1392 | 36.3149 | 25 | 993.4593 | 0 | 199.9994 | 200.34
03.08.2022 13:33:13 | 01:43:08 | 6188 |  | 0 | 300.2 | 492.9393 | 0 | 0 | 0 | 0 | 0 | 0 | 0 | 300.18 | 300.18 | 800.3795 |  | 8.4897 | 201.7241 | 200 | 200 | 290 |  | 32.9683 | 25 | 6188 | 20.5872 | 57.0768 | 36.4896 | 25 | 993.4593 | 0 | 199.9994 | 200.34
03.08.2022 13:33:15 | 01:43:10 | 6190 |  | 0 | 300.2 | 492.9393 | 0 | 0 | 0 | 0 | 0 | 0 | 0 | 300.18 | 300.18 | 800.3795 |  | 8.4911 | 200.431 | 200 | 200 | 289 |  | 33.0191 | 25 | 6190 | 20.3535 | 57.0136 | 36.6602 | 25 | 993.4593 | 0 | 199.9994 | 200.34
03.08.2022 13:33:17 | 01:43:12 | 6192 |  | 0 | 300.2 | 492.9393 | 0 | 0 | 0 | 0 | 0 | 0 | 0 | 300.18 | 300.18 | 800.3795 |  | 8.4927 | 199.1379 | 200 | 200 | 292 |  | 33.0706 | 25 | 6192 | 20.1225 | 56.949 | 36.8265 | 25 | 993.4593 | 0 | 199.9994 | 200.34
03.08.2022 13:33:19 | 01:43:14 | 6194 |  | 0 | 300.2 | 492.9393 | 0 | 0 | 0 | 0 | 0 | 0 | 0 | 300.18 | 300.18 | 800.3795 |  | 8.4948 | 199.1379 | 200 | 200 | 291 |  | 33.1238 | 25 | 6194 | 19.8952 | 56.8846 | 36.9894 | 25 | 993.4593 | 0 | 199.9994 | 200.34
03.08.2022 13:33:21 | 01:43:16 | 6196 |  | 0 | 300.2 | 492.9393 | 0 | 0 | 0 | 0 | 0 | 0 | 0 | 300.18 | 300.18 | 800.3795 |  | 8.4964 | 201.7241 | 200 | 200 | 290 |  | 33.1764 | 25 | 6196 | 19.6709 | 56.8204 | 37.1496 | 25 | 993.4593 | 0 | 199.9994 | 200.34
03.08.2022 13:33:23 | 01:43:18 | 6198 |  | 0 | 300.2 | 492.9393 | 0 | 0 | 0 | 0 | 0 | 0 | 0 | 300.18 | 300.18 | 800.3795 |  | 8.4981 | 200.431 | 200 | 200 | 292 |  | 33.2293 | 25 | 6198 | 19.4501 | 56.7574 | 37.3073 | 25 | 993.4593 | 0 | 199.9994 | 200.34
03.08.2022 13:33:25 | 01:43:20 | 6200 |  | 0 | 300.2 | 492.9393 | 0 | 0 | 0 | 0 | 0 | 0 | 0 | 300.18 | 300.18 | 800.3795 |  | 8.4994 | 199.1379 | 200 | 200 | 291 |  | 33.2831 | 25 | 6200 | 19.2326 | 56.6916 | 37.459 | 25 | 993.4593 | 0 | 199.9994 | 200.34
03.08.2022 13:33:27 | 01:43:22 | 6202 |  | 0 | 300.2 | 492.9393 | 0 | 0 | 0 | 0 | 0 | 0 | 0 | 300.18 | 300.18 | 800.3795 |  | 8.5014 | 200.431 | 200 | 200 | 289 |  | 33.3393 | 25 | 6202 | 19.0182 | 56.6262 | 37.608 | 25 | 993.4593 | 0 | 199.9994 | 200.34
03.08.2022 13:33:29 | 01:43:24 | 6204 |  | 0 | 300.2 | 492.9393 | 0 | 0 | 0 | 0 | 0 | 0 | 0 | 300.18 | 300.18 | 800.3795 |  | 8.5027 | 199.1379 | 200 | 200 | 288 |  | 33.3949 | 25 | 6204 | 18.8067 | 56.5602 | 37.7535 | 25 | 993.4593 | 0 | 199.9994 | 200.34
03.08.2022 13:33:31 | 01:43:26 | 6206 |  | 0 | 300.2 | 492.9393 | 0 | 0 | 0 | 0 | 0 | 0 | 0 | 300.18 | 300.18 | 800.3795 |  | 8.5044 | 199.1379 | 200 | 200 | 292 |  | 33.4484 | 25 | 6206 | 18.5978 | 56.4938 | 37.896 | 25 | 993.4593 | 0 | 199.9994 | 200.34
03.08.2022 13:33:33 | 01:43:28 | 6208 |  | 0 | 300.2 | 492.9393 | 0 | 0 | 0 | 0 | 0 | 0 | 0 | 300.18 | 300.18 | 800.3795 |  | 8.5064 | 199.1379 | 200 | 200 | 291 |  | 33.5024 | 25 | 6208 | 18.3923 | 56.4265 | 38.0342 | 25 | 993.4593 | 0 | 199.9994 | 200.34
03.08.2022 13:33:35 | 01:43:30 | 6210 |  | 0 | 300.2 | 492.9393 | 0 | 0 | 0 | 0 | 0 | 0 | 0 | 300.18 | 300.18 | 800.3795 |  | 8.5083 | 201.7241 | 200 | 200 | 294 |  | 33.5574 | 25 | 6210 | 18.1893 | 56.3597 | 38.1705 | 25 | 993.4593 | 0 | 199.9994 | 200.34
03.08.2022 13:33:37 | 01:43:32 | 6212 |  | 0 | 300.2 | 492.9393 | 0 | 0 | 0 | 0 | 0 | 0 | 0 | 300.18 | 300.18 | 800.3795 |  | 8.5097 | 203.0172 | 200 | 200 | 293 |  | 33.6126 | 25 | 6212 | 17.989 | 56.2931 | 38.3041 | 25 | 993.4593 | 0 | 199.9994 | 200.34
03.08.2022 13:33:39 | 01:43:34 | 6214 |  | 0 | 300.2 | 492.9393 | 0 | 0 | 0 | 0 | 0 | 0 | 0 | 300.18 | 300.18 | 800.3795 |  | 8.5112 | 195.2586 | 200 | 200 | 294 |  | 33.6693 | 25 | 6214 | 17.7928 | 56.2269 | 38.4341 | 25 | 993.4593 | 0 | 199.9994 | 200.34
03.08.2022 13:33:41 | 01:43:36 | 6216 |  | 0 | 300.2 | 492.9393 | 0 | 0 | 0 | 0 | 0 | 0 | 0 | 300.18 | 300.18 | 800.3795 |  | 8.513 | 199.1379 | 200 | 200 | 292 |  | 33.7263 | 25 | 6216 | 17.5978 | 56.1597 | 38.5619 | 25 | 993.4593 | 0 | 199.9994 | 200.34
03.08.2022 13:33:43 | 01:43:38 | 6218 |  | 0 | 300.2 | 492.9393 | 0 | 0 | 0 | 0 | 0 | 0 | 0 | 300.18 | 300.18 | 800.3795 |  | 8.5147 | 200.431 | 200 | 200 | 292 |  | 33.7835 | 25 | 6218 | 17.4072 | 56.0935 | 38.6863 | 25 | 993.4593 | 0 | 199.9994 | 200.34
03.08.2022 13:33:45 | 01:43:40 | 6220 |  | 0 | 300.2 | 492.9393 | 0 | 0 | 0 | 0 | 0 | 0 | 0 | 300.18 | 300.18 | 800.3795 |  | 8.5168 | 199.1379 | 200 | 200 | 294 |  | 33.8411 | 25 | 6220 | 17.2179 | 56.0265 | 38.8085 | 25 | 993.4593 | 0 | 199.9994 | 200.34
03.08.2022 13:33:47 | 01:43:42 | 6222 |  | 0 | 300.2 | 492.9393 | 0 | 0 | 0 | 0 | 0 | 0 | 0 | 300.18 | 300.18 | 800.3795 |  | 8.5185 | 200.431 | 200 | 200 | 292 |  | 33.8983 | 25 | 6222 | 17.0319 | 55.9584 | 38.9265 | 25 | 993.4593 | 0 | 199.9994 | 200.34
03.08.2022 13:33:49 | 01:43:44 | 6224 |  | 0 | 300.2 | 492.9393 | 0 | 0 | 0 | 0 | 0 | 0 | 0 | 300.18 | 300.18 | 800.3795 |  | 8.5199 | 200.431 | 200 | 200 | 291 |  | 33.9545 | 25 | 6224 | 16.8486 | 55.8894 | 39.0409 | 25 | 993.4593 | 0 | 199.9994 | 200.34
03.08.2022 13:33:51 | 01:43:46 | 6226 |  | 0 | 300.2 | 492.9393 | 0 | 0 | 0 | 0 | 0 | 0 | 0 | 300.18 | 300.18 | 800.3795 |  | 8.522 | 199.1379 | 200 | 200 | 292 |  | 34.0105 | 25 | 6226 | 16.668 | 55.8188 | 39.1508 | 25 | 993.4593 | 0 | 199.9994 | 200.34
03.08.2022 13:33:53 | 01:43:48 | 6228 |  | 0 | 300.2 | 492.9393 | 0 | 0 | 0 | 0 | 0 | 0 | 0 | 300.18 | 300.18 | 800.3795 |  | 8.5242 | 199.1379 | 200 | 200 | 296 |  | 34.0656 | 25 | 6228 | 16.489 | 55.7524 | 39.2634 | 25 | 993.4593 | 0 | 199.9994 | 200.34
03.08.2022 13:33:55 | 01:43:50 | 6230 |  | 0 | 300.2 | 492.9393 | 0 | 0 | 0 | 0 | 0 | 0 | 0 | 300.18 | 300.18 | 800.3795 |  | 8.5258 | 199.1379 | 200 | 200 | 294 |  | 34.1206 | 25 | 6230 | 16.3126 | 55.6825 | 39.3699 | 25 | 993.4593 | 0 | 199.9994 | 200.34
03.08.2022 13:33:57 | 01:43:52 | 6232 |  | 0 | 300.2 | 492.9393 | 0 | 0 | 0 | 0 | 0 | 0 | 0 | 300.18 | 300.18 | 800.3795 |  | 8.5276 | 201.7241 | 200 | 200 | 291 |  | 34.1754 | 25 | 6232 | 16.1395 | 55.6119 | 39.4724 | 25 | 993.4593 | 0 | 199.9994 | 200.34
03.08.2022 13:33:59 | 01:43:54 | 6234 |  | 0 | 300.2 | 492.9393 | 0 | 0 | 0 | 0 | 0 | 0 | 0 | 300.18 | 300.18 | 800.3795 |  | 8.5298 | 200.431 | 200 | 200 | 293 |  | 34.2316 | 25 | 6234 | 15.9679 | 55.5433 | 39.5754 | 25 | 993.4593 | 0 | 199.9994 | 200.34
03.08.2022 13:34:01 | 01:43:56 | 6236 |  | 0 | 300.2 | 492.9393 | 0 | 0 | 0 | 0 | 0 | 0 | 0 | 300.18 | 300.18 | 800.3795 |  | 8.5313 | 200.431 | 200 | 200 | 294 |  | 34.2877 | 25 | 6236 | 15.7994 | 55.4737 | 39.6743 | 25 | 993.4593 | 0 | 199.9994 | 200.34
03.08.2022 13:34:03 | 01:43:58 | 6238 |  | 0 | 300.2 | 492.9393 | 0 | 0 | 0 | 0 | 0 | 0 | 0 | 300.18 | 300.18 | 800.3795 |  | 8.533 | 197.8448 | 200 | 200 | 294 |  | 34.3431 | 25 | 6238 | 15.6328 | 55.4024 | 39.7696 | 25 | 993.4593 | 0 | 199.9994 | 200.34
03.08.2022 13:34:05 | 01:44:00 | 6240 |  | 0 | 300.2 | 492.9393 | 0 | 0 | 0 | 0 | 0 | 0 | 0 | 300.18 | 300.18 | 800.3795 |  | 8.5348 | 199.1379 | 200 | 200 | 292 |  | 34.3995 | 25 | 6240 | 15.4693 | 55.3312 | 39.8619 | 25 | 993.4593 | 0 | 199.9994 | 200.34
03.08.2022 13:34:07 | 01:44:02 | 6242 |  | 0 | 300.2 | 492.9393 | 0 | 0 | 0 | 0 | 0 | 0 | 0 | 300.18 | 300.18 | 800.3795 |  | 8.5369 | 200.431 | 200 | 200 | 292 |  | 34.4545 | 25 | 6242 | 15.3074 | 55.2598 | 39.9524 | 25 | 993.4593 | 0 | 199.9994 | 200.34
03.08.2022 13:34:09 | 01:44:04 | 6244 |  | 0 | 300.2 | 492.9393 | 0 | 0 | 0 | 0 | 0 | 0 | 0 | 300.18 | 300.18 | 800.3795 |  | 8.5388 | 199.1379 | 200 | 200 | 292 |  | 34.5101 | 25 | 6244 | 15.1487 | 55.1886 | 40.0399 | 25 | 993.4593 | 0 | 199.9994 | 200.34
03.08.2022 13:34:11 | 01:44:06 | 6246 |  | 0 | 300.2 | 492.9393 | 0 | 0 | 0 | 0 | 0 | 0 | 0 | 300.18 | 300.18 | 800.3795 |  | 8.541 | 200.431 | 200 | 200 | 292 |  | 34.565 | 25 | 6246 | 14.991 | 55.1165 | 40.1256 | 25 | 993.4593 | 0 | 199.9994 | 200.34
03.08.2022 13:34:13 | 01:44:08 | 6248 |  | 0 | 300.2 | 492.9393 | 0 | 0 | 0 | 0 | 0 | 0 | 0 | 300.18 | 300.18 | 800.3795 |  | 8.5433 | 200.431 | 200 | 200 | 292 |  | 34.6198 | 25 | 6248 | 14.8355 | 55.0449 | 40.2094 | 25 | 993.4593 | 0 | 199.9994 | 200.34
03.08.2022 13:34:15 | 01:44:10 | 6250 |  | 0 | 300.2 | 492.9393 | 0 | 0 | 0 | 0 | 0 | 0 | 0 | 300.18 | 300.18 | 800.3795 |  | 8.5448 | 200.431 | 200 | 200 | 295 |  | 34.672 | 25 | 6250 | 14.6836 | 54.9723 | 40.2887 | 25 | 993.4593 | 0 | 199.9994 | 200.34
03.08.2022 13:34:17 | 01:44:12 | 6252 |  | 0 | 300.2 | 492.9393 | 0 | 0 | 0 | 0 | 0 | 0 | 0 | 300.18 | 300.18 | 800.3795 |  | 8.5466 | 200.431 | 200 | 200 | 296 |  | 34.7238 | 25 | 6252 | 14.5323 | 54.902 | 40.3697 | 25 | 993.4593 | 0 | 199.9994 | 200.34
03.08.2022 13:34:19 | 01:44:14 | 6254 |  | 0 | 300.2 | 492.9393 | 0 | 0 | 0 | 0 | 0 | 0 | 0 | 300.18 | 300.18 | 800.3795 |  | 8.5487 | 199.1379 | 200 | 200 | 292 |  | 34.7753 | 25 | 6254 | 14.3832 | 54.8314 | 40.4482 | 25 | 993.4593 | 0 | 199.9994 | 200.34
03.08.2022 13:34:21 | 01:44:16 | 6256 |  | 0 | 300.2 | 492.9393 | 0 | 0 | 0 | 0 | 0 | 0 | 0 | 300.18 | 300.18 | 800.3795 |  | 8.5508 | 199.1379 | 200 | 200 | 293 |  | 34.8265 | 25 | 6256 | 14.2371 | 54.758 | 40.5208 | 25 | 993.4593 | 0 | 199.9994 | 200.34
03.08.2022 13:34:23 | 01:44:18 | 6258 |  | 0 | 300.2 | 492.9393 | 0 | 0 | 0 | 0 | 0 | 0 | 0 | 300.18 | 300.18 | 800.3795 |  | 8.5525 | 201.7241 | 200 | 200 | 291 |  | 34.8768 | 25 | 6258 | 14.0921 | 54.6849 | 40.5929 | 25 | 993.4593 | 0 | 199.9994 | 200.34
03.08.2022 13:34:25 | 01:44:20 | 6260 |  | 0 | 300.2 | 492.9393 | 0 | 0 | 0 | 0 | 0 | 0 | 0 | 300.18 | 300.18 | 800.3795 |  | 8.554 | 197.8448 | 200 | 200 | 292 |  | 34.928 | 25 | 6260 | 13.95 | 54.6111 | 40.6611 | 25 | 993.4593 | 0 | 199.9994 | 200.34
03.08.2022 13:34:27 | 01:44:22 | 6262 |  | 0 | 300.2 | 492.9393 | 0 | 0 | 0 | 0 | 0 | 0 | 0 | 300.18 | 300.18 | 800.3795 |  | 8.5561 | 200.431 | 200 | 200 | 289 |  | 34.9788 | 25 | 6262 | 13.8088 | 54.5379 | 40.7291 | 25 | 993.4593 | 0 | 199.9994 | 200.34
03.08.2022 13:34:29 | 01:44:24 | 6264 |  | 0 | 300.2 | 492.9393 | 0 | 0 | 0 | 0 | 0 | 0 | 0 | 300.18 | 300.18 | 800.3795 |  | 8.5583 | 200.431 | 200 | 200 | 297 |  | 35.0301 | 25 | 6264 | 13.6693 | 54.4632 | 40.7939 | 25 | 993.4593 | 0 | 199.9994 | 200.34
03.08.2022 13:34:31 | 01:44:26 | 6266 |  | 0 | 300.2 | 492.9393 | 0 | 0 | 0 | 0 | 0 | 0 | 0 | 300.18 | 300.18 | 800.3795 |  | 8.5596 | 200.431 | 200 | 200 | 296 |  | 35.0823 | 25 | 6266 | 13.5321 | 54.3902 | 40.8581 | 25 | 993.4593 | 0 | 199.9994 | 200.34
03.08.2022 13:34:33 | 01:44:28 | 6268 |  | 0 | 300.2 | 492.9393 | 0 | 0 | 0 | 0 | 0 | 0 | 0 | 300.18 | 300.18 | 800.3795 |  | 8.5611 | 199.1379 | 200 | 200 | 296 |  | 35.1351 | 25 | 6268 | 13.3958 | 54.3163 | 40.9205 | 25 | 993.4593 | 0 | 199.9994 | 200.34
03.08.2022 13:34:35 | 01:44:30 | 6270 |  | 0 | 300.2 | 492.9393 | 0 | 0 | 0 | 0 | 0 | 0 | 0 | 300.18 | 300.18 | 800.3795 |  | 8.5624 | 199.1379 | 200 | 200 | 291 |  | 35.1876 | 25 | 6270 | 13.2624 | 54.2419 | 40.9795 | 25 | 993.4593 | 0 | 199.9994 | 200.34
03.08.2022 13:34:37 | 01:44:32 | 6272 |  | 0 | 300.2 | 492.9393 | 0 | 0 | 0 | 0 | 0 | 0 | 0 | 300.18 | 300.18 | 800.3795 |  | 8.5647 | 199.1379 | 200 | 200 | 292 |  | 35.2378 | 25 | 6272 | 13.1308 | 54.1693 | 41.0385 | 25 | 993.4593 | 0 | 199.9994 | 200.34
03.08.2022 13:34:39 | 01:44:34 | 6274 |  | 0 | 300.2 | 492.9393 | 0 | 0 | 0 | 0 | 0 | 0 | 0 | 300.18 | 300.18 | 800.3795 |  | 8.5663 | 200.431 | 200 | 200 | 295 |  | 35.2896 | 25 | 6274 | 13.001 | 54.0966 | 41.0957 | 25 | 993.4593 | 0 | 199.9994 | 200.34
03.08.2022 13:34:41 | 01:44:36 | 6276 |  | 0 | 300.2 | 492.9393 | 0 | 0 | 0 | 0 | 0 | 0 | 0 | 300.18 | 300.18 | 800.3795 |  | 8.5681 | 197.8448 | 200 | 200 | 292 |  | 35.3397 | 25 | 6276 | 12.8721 | 54.0218 | 41.1497 | 25 | 993.4593 | 0 | 199.9994 | 200.34
03.08.2022 13:34:43 | 01:44:38 | 6278 |  | 0 | 300.2 | 492.9393 | 0 | 0 | 0 | 0 | 0 | 0 | 0 | 300.18 | 300.18 | 800.3795 |  | 8.5703 | 200.431 | 200 | 200 | 290 |  | 35.3893 | 25 | 6278 | 12.7451 | 53.9478 | 41.2026 | 25 | 993.4593 | 0 | 199.9994 | 200.34
03.08.2022 13:34:45 | 01:44:40 | 6280 |  | 0 | 300.2 | 492.9393 | 0 | 0 | 0 | 0 | 0 | 0 | 0 | 300.18 | 300.18 | 800.3795 |  | 8.5722 | 199.1379 | 200 | 200 | 293 |  | 35.4395 | 25 | 6280 | 12.6191 | 53.8743 | 41.2552 | 25 | 993.4593 | 0 | 199.9994 | 200.34
03.08.2022 13:34:47 | 01:44:42 | 6282 |  | 0 | 300.2 | 492.9393 | 0 | 0 | 0 | 0 | 0 | 0 | 0 | 300.18 | 300.18 | 800.3795 |  | 8.5738 | 200.431 | 200 | 200 | 291 |  | 35.491 | 25 | 6282 | 12.4949 | 53.8017 | 41.3068 | 25 | 993.4593 | 0 | 199.9994 | 200.34
03.08.2022 13:34:49 | 01:44:44 | 6284 |  | 0 | 300.2 | 492.9393 | 0 | 0 | 0 | 0 | 0 | 0 | 0 | 300.18 | 300.18 | 800.3795 |  | 8.5756 | 199.1379 | 200 | 200 | 292 |  | 35.5422 | 25 | 6284 | 12.3731 | 53.7272 | 41.3541 | 25 | 993.4593 | 0 | 199.9994 | 200.34
03.08.2022 13:34:51 | 01:44:46 | 6286 |  | 0 | 300.2 | 492.9393 | 0 | 0 | 0 | 0 | 0 | 0 | 0 | 300.18 | 300.18 | 800.3795 |  | 8.5774 | 204.3103 | 200 | 200 | 294 |  | 35.5936 | 25 | 6286 | 12.2521 | 53.6524 | 41.4003 | 25 | 993.4593 | 0 | 199.9994 | 200.34
03.08.2022 13:34:53 | 01:44:48 | 6288 |  | 0 | 300.2 | 492.9393 | 0 | 0 | 0 | 0 | 0 | 0 | 0 | 300.18 | 300.18 | 800.3795 |  | 8.5798 | 199.1379 | 200 | 200 | 294 |  | 35.6465 | 25 | 6288 | 12.1326 | 53.5776 | 41.445 | 25 | 993.4593 | 0 | 199.9994 | 200.34
03.08.2022 13:34:55 | 01:44:50 | 6290 |  | 0 | 300.2 | 492.9393 | 0 | 0 | 0 | 0 | 0 | 0 | 0 | 300.18 | 300.18 | 800.3795 |  | 8.5817 | 199.1379 | 200 | 200 | 293 |  | 35.6985 | 25 | 6290 | 12.0156 | 53.5017 | 41.4861 | 25 | 993.4593 | 0 | 199.9994 | 200.34
03.08.2022 13:34:57 | 01:44:52 | 6292 |  | 0 | 300.2 | 492.9393 | 0 | 0 | 0 | 0 | 0 | 0 | 0 | 300.18 | 300.18 | 800.3795 |  | 8.5844 | 200.431 | 200 | 200 | 294 |  | 35.7507 | 25 | 6292 | 11.899 | 53.4267 | 41.5277 | 25 | 993.4593 | 0 | 199.9994 | 200.34
03.08.2022 13:34:59 | 01:44:54 | 6294 |  | 0 | 300.2 | 492.9393 | 0 | 0 | 0 | 0 | 0 | 0 | 0 | 300.18 | 300.18 | 800.3795 |  | 8.5856 | 200.431 | 200 | 200 | 293 |  | 35.8018 | 25 | 6294 | 11.7854 | 53.3524 | 41.567 | 25 | 993.4593 | 0 | 199.9994 | 200.34
03.08.2022 13:35:01 | 01:44:56 | 6296 |  | 0 | 300.2 | 492.9393 | 0 | 0 | 0 | 0 | 0 | 0 | 0 | 300.18 | 300.18 | 800.3795 |  | 8.5877 | 200.431 | 200 | 200 | 292 |  | 35.8546 | 25 | 6296 | 11.6725 | 53.2776 | 41.6051 | 25 | 993.4593 | 0 | 199.9994 | 200.34
03.08.2022 13:35:03 | 01:44:58 | 6298 |  | 0 | 300.2 | 492.9393 | 0 | 0 | 0 | 0 | 0 | 0 | 0 | 300.18 | 300.18 | 800.3795 |  | 8.5895 | 200.431 | 200 | 200 | 295 |  | 35.9088 | 25 | 6298 | 11.5601 | 53.2026 | 41.6424 | 25 | 993.4593 | 0 | 199.9994 | 200.34
03.08.2022 13:35:05 | 01:45:00 | 6300 |  | 0 | 300.2 | 492.9393 | 0 | 0 | 0 | 0 | 0 | 0 | 0 | 300.18 | 300.18 | 800.3795 |  | 8.5919 | 200.431 | 200 | 200 | 292 |  | 35.9619 | 25 | 6300 | 11.4508 | 53.1273 | 41.6766 | 25 | 993.4593 | 0 | 199.9994 | 200.34
03.08.2022 13:35:07 | 01:45:02 | 6302 |  | 0 | 300.2 | 492.9393 | 0 | 0 | 0 | 0 | 0 | 0 | 0 | 300.18 | 300.18 | 800.3795 |  | 8.594 | 199.1379 | 200 | 200 | 293 |  | 36.0149 | 25 | 6302 | 11.3414 | 53.0525 | 41.7111 | 25 | 993.4593 | 0 | 199.9994 | 200.34
03.08.2022 13:35:09 | 01:45:04 | 6304 |  | 0 | 300.2 | 492.9393 | 0 | 0 | 0 | 0 | 0 | 0 | 0 | 300.18 | 300.18 | 800.3795 |  | 8.5954 | 199.1379 | 200 | 200 | 292 |  | 36.0673 | 25 | 6304 | 11.2345 | 52.978 | 41.7436 | 25 | 993.4593 | 0 | 199.9994 | 200.34
03.08.2022 13:35:11 | 01:45:06 | 6306 |  | 0 | 300.2 | 492.9393 | 0 | 0 | 0 | 0 | 0 | 0 | 0 | 300.18 | 300.18 | 800.3795 |  | 8.5973 | 199.1379 | 200 | 200 | 291 |  | 36.118 | 25 | 6306 | 11.1281 | 52.9022 | 41.7741 | 25 | 993.4593 | 0 | 199.9994 | 200.34
03.08.2022 13:35:13 | 01:45:08 | 6308 |  | 0 | 300.2 | 492.9393 | 0 | 0 | 0 | 0 | 0 | 0 | 0 | 300.18 | 300.18 | 800.3795 |  | 8.599 | 200.431 | 200 | 200 | 292 |  | 36.168 | 25 | 6308 | 11.0234 | 52.8253 | 41.802 | 25 | 993.4593 | 0 | 199.9994 | 200.34
03.08.2022 13:35:15 | 01:45:10 | 6310 |  | 0 | 300.2 | 492.9393 | 0 | 0 | 0 | 0 | 0 | 0 | 0 | 300.18 | 300.18 | 800.3795 |  | 8.6016 | 200.431 | 200 | 200 | 291 |  | 36.2178 | 25 | 6310 | 10.9206 | 52.7495 | 41.8288 | 25 | 993.4593 | 0 | 199.9994 | 200.34
03.08.2022 13:35:17 | 01:45:12 | 6312 |  | 0 | 300.2 | 492.9393 | 0 | 0 | 0 | 0 | 0 | 0 | 0 | 300.18 | 300.18 | 800.3795 |  | 8.6035 | 200.431 | 200 | 200 | 294 |  | 36.2677 | 25 | 6312 | 10.8187 | 52.6722 | 41.8535 | 25 | 993.4593 | 0 | 199.9994 | 200.34
03.08.2022 13:35:19 | 01:45:14 | 6314 |  | 0 | 300.2 | 492.9393 | 0 | 0 | 0 | 0 | 0 | 0 | 0 | 300.18 | 300.18 | 800.3795 |  | 8.6051 | 197.8448 | 200 | 200 | 291 |  | 36.3197 | 25 | 6314 | 10.7184 | 52.5946 | 41.8762 | 25 | 993.4593 | 0 | 199.9994 | 200.34
03.08.2022 13:35:21 | 01:45:16 | 6316 |  | 0 | 300.2 | 492.9393 | 0 | 0 | 0 | 0 | 0 | 0 | 0 | 300.18 | 300.18 | 800.3795 |  | 8.6071 | 200.431 | 200 | 200 | 293 |  | 36.3985 | 25 | 6316 | 10.5697 | 52.4794 | 41.9097 | 25 | 993.4593 | 0 | 199.9994 | 200.34
03.08.2022 13:35:23 | 01:45:18 | 6318 |  | 0 | 300.2 | 492.9393 | 0 | 0 | 0 | 0 | 0 | 0 | 0 | 300.18 | 300.18 | 800.3795 |  | 8.6091 | 200.431 | 200 | 200 | 289 |  | 36.4252 | 25 | 6318 | 10.5212 | 52.4411 | 41.9199 | 25 | 993.4593 | 0 | 199.9994 | 200.34
03.08.2022 13:35:25 | 01:45:20 | 6320 |  | 0 | 300.2 | 492.9393 | 0 | 0 | 0 | 0 | 0 | 0 | 0 | 300.18 | 300.18 | 800.3795 |  | 8.6108 | 199.1379 | 200 | 200 | 293 |  | 36.478 | 25 | 6320 | 10.4242 | 52.3663 | 41.942 | 25 | 993.4593 | 0 | 199.9994 | 200.34
03.08.2022 13:35:27 | 01:45:22 | 6322 |  | 0 | 300.2 | 492.9393 | 0 | 0 | 0 | 0 | 0 | 0 | 0 | 300.18 | 300.18 | 800.3795 |  | 8.6122 | 199.1379 | 200 | 200 | 292 |  | 36.53 | 25 | 6322 | 10.3291 | 52.2908 | 41.9617 | 25 | 993.4593 | 0 | 199.9994 | 200.34
03.08.2022 13:35:29 | 01:45:24 | 6324 |  | 0 | 300.2 | 492.9393 | 0 | 0 | 0 | 0 | 0 | 0 | 0 | 300.18 | 300.18 | 800.3795 |  | 8.6143 | 199.1379 | 200 | 200 | 293 |  | 36.5821 | 25 | 6324 | 10.2344 | 52.2154 | 41.9809 | 25 | 993.4593 | 0 | 199.9994 | 200.34
03.08.2022 13:35:31 | 01:45:26 | 6326 |  | 0 | 300.2 | 492.9393 | 0 | 0 | 0 | 0 | 0 | 0 | 0 | 300.18 | 300.18 | 800.3795 |  | 8.6164 | 199.1379 | 200 | 200 | 293 |  | 36.6331 | 25 | 6326 | 10.1417 | 52.1395 | 41.9978 | 25 | 993.4593 | 0 | 199.9994 | 200.34
03.08.2022 13:35:33 | 01:45:28 | 6328 |  | 0 | 300.2 | 492.9393 | 0 | 0 | 0 | 0 | 0 | 0 | 0 | 300.18 | 300.18 | 800.3795 |  | 8.6187 | 199.1379 | 200 | 200 | 291 |  | 36.6831 | 25 | 6328 | 10.0492 | 52.0621 | 42.0128 | 25 | 993.4593 | 0 | 199.9994 | 200.34
03.08.2022 13:35:35 | 01:45:30 | 6330 |  | 0 | 300.2 | 492.9393 | 0 | 0 | 0 | 0 | 0 | 0 | 0 | 300.18 | 300.18 | 800.3795 |  | 8.6206 | 200.431 | 200 | 200 | 292 |  | 36.7346 | 25 | 6330 | 9.9591 | 51.9854 | 42.0263 | 25 | 993.4593 | 0 | 199.9994 | 200.34
03.08.2022 13:35:37 | 01:45:32 | 6332 |  | 0 | 300.2 | 492.9393 | 0 | 0 | 0 | 0 | 0 | 0 | 0 | 300.18 | 300.18 | 800.3795 |  | 8.6226 | 199.1379 | 200 | 200 | 290 |  | 36.7852 | 25 | 6332 | 9.8693 | 51.91 | 42.0407 | 25 | 993.4593 | 0 | 199.9994 | 200.34
03.08.2022 13:35:39 | 01:45:34 | 6334 |  | 0 | 300.2 | 492.9393 | 0 | 0 | 0 | 0 | 0 | 0 | 0 | 300.18 | 300.18 | 800.3795 |  | 8.6244 | 197.8448 | 200 | 200 | 294 |  | 36.8342 | 25 | 6334 | 9.781 | 51.8329 | 42.052 | 25 | 993.4593 | 0 | 199.9994 | 200.34
03.08.2022 13:35:41 | 01:45:36 | 6336 |  | 0 | 300.2 | 492.9393 | 0 | 0 | 0 | 0 | 0 | 0 | 0 | 300.18 | 300.18 | 800.3795 |  | 8.6264 | 203.0172 | 200 | 200 | 291 |  | 36.8841 | 25 | 6336 | 9.6933 | 51.7549 | 42.0616 | 25 | 993.4593 | 0 | 199.9994 | 200.34
03.08.2022 13:35:43 | 01:45:38 | 6338 |  | 0 | 300.2 | 492.9393 | 0 | 0 | 0 | 0 | 0 | 0 | 0 | 300.18 | 300.18 | 800.3795 |  | 8.6289 | 200.431 | 200 | 200 | 294 |  | 36.9311 | 25 | 6338 | 9.6064 | 51.6786 | 42.0722 | 25 | 993.4593 | 0 | 199.9994 | 200.34
03.08.2022 13:35:45 | 01:45:40 | 6340 |  | 0 | 300.2 | 492.9393 | 0 | 0 | 0 | 0 | 0 | 0 | 0 | 300.18 | 300.18 | 800.3795 |  | 8.631 | 197.8448 | 200 | 200 | 292 |  | 36.9776 | 25 | 6340 | 9.5219 | 51.6016 | 42.0797 | 25 | 993.4593 | 0 | 199.9994 | 200.34
03.08.2022 13:35:47 | 01:45:42 | 6342 |  | 0 | 300.2 | 492.9393 | 0 | 0 | 0 | 0 | 0 | 0 | 0 | 300.18 | 300.18 | 800.3795 |  | 8.6331 | 199.1379 | 200 | 200 | 295 |  | 37.0254 | 25 | 6342 | 9.4369 | 51.5243 | 42.0875 | 25 | 993.4593 | 0 | 199.9994 | 200.34
03.08.2022 13:35:49 | 01:45:44 | 6344 |  | 0 | 300.2 | 492.9393 | 0 | 0 | 0 | 0 | 0 | 0 | 0 | 300.18 | 300.18 | 800.3795 |  | 8.6351 | 200.431 | 200 | 200 | 293 |  | 37.0721 | 25 | 6344 | 9.3538 | 51.4483 | 42.0945 | 25 | 993.4593 | 0 | 199.9994 | 200.34
03.08.2022 13:35:51 | 01:45:46 | 6346 |  | 0 | 300.2 | 492.9393 | 0 | 0 | 0 | 0 | 0 | 0 | 0 | 300.18 | 300.18 | 800.3795 |  | 8.6375 | 197.8448 | 200 | 200 | 291 |  | 37.1189 | 25 | 6346 | 9.2717 | 51.3721 | 42.1003 | 25 | 993.4593 | 0 | 199.9994 | 200.34
03.08.2022 13:35:53 | 01:45:48 | 6348 |  | 0 | 300.2 | 492.9393 | 0 | 0 | 0 | 0 | 0 | 0 | 0 | 300.18 | 300.18 | 800.3795 |  | 8.6393 | 200.431 | 200 | 200 | 292 |  | 37.1664 | 25 | 6348 | 9.1909 | 51.293 | 42.1021 | 25 | 993.4593 | 0 | 199.9994 | 200.34
03.08.2022 13:35:55 | 01:45:50 | 6350 |  | 0 | 300.2 | 492.9393 | 0 | 0 | 0 | 0 | 0 | 0 | 0 | 300.18 | 300.18 | 800.3795 |  | 8.6403 | 199.1379 | 200 | 200 | 294 |  | 37.2154 | 25 | 6350 | 9.1102 | 51.2145 | 42.1043 | 25 | 993.4593 | 0 | 199.9994 | 200.34
03.08.2022 13:35:57 | 01:45:52 | 6352 |  | 0 | 300.2 | 492.9393 | 0 | 0 | 0 | 0 | 0 | 0 | 0 | 300.18 | 300.18 | 800.3795 |  | 8.6441 | 201.7241 | 200 | 200 | 294 |  | 37.2868 | 25 | 6352 | 8.9922 | 51.1018 | 42.1096 | 25 | 993.4593 | 0 | 199.9994 | 200.34
03.08.2022 13:35:59 | 01:45:54 | 6354 |  | 0 | 300.2 | 492.9393 | 0 | 0 | 0 | 0 | 0 | 0 | 0 | 300.18 | 300.18 | 800.3795 |  | 8.6462 | 197.8448 | 200 | 200 | 294 |  | 37.3105 | 25 | 6354 | 8.9535 | 51.0637 | 42.1102 | 25 | 993.4593 | 0 | 199.9994 | 200.34
03.08.2022 13:36:01 | 01:45:56 | 6356 |  | 0 | 300.2 | 492.9393 | 0 | 0 | 0 | 0 | 0 | 0 | 0 | 300.18 | 300.18 | 800.3795 |  | 8.6491 | 200.431 | 200 | 200 | 289 |  | 37.3827 | 25 | 6356 | 8.8381 | 50.9487 | 42.1106 | 25 | 993.4593 | 0 | 199.9994 | 200.34
03.08.2022 13:36:03 | 01:45:58 | 6358 |  | 0 | 300.2 | 492.9393 | 0 | 0 | 0 | 0 | 0 | 0 | 0 | 300.18 | 300.18 | 800.3795 |  | 8.6504 | 199.1379 | 200 | 200 | 295 |  | 37.457 | 25 | 6358 | 8.7252 | 50.8349 | 42.1098 | 25 | 993.4593 | 0 | 199.9994 | 200.34
03.08.2022 13:36:05 | 01:46:00 | 6360 |  | 0 | 300.2 | 492.9393 | 0 | 0 | 0 | 0 | 0 | 0 | 0 | 300.18 | 300.18 | 800.3795 |  | 8.6525 | 199.1379 | 200 | 200 | 293 |  | 37.5065 | 25 | 6360 | 8.6499 | 50.7585 | 42.1085 | 25 | 993.4593 | 0 | 199.9994 | 200.34
03.08.2022 13:36:07 | 01:46:02 | 6362 |  | 0 | 300.2 | 492.9393 | 0 | 0 | 0 | 0 | 0 | 0 | 0 | 300.18 | 300.18 | 800.3795 |  | 8.6542 | 199.1379 | 200 | 200 | 293 |  | 37.5551 | 25 | 6362 | 8.5765 | 50.681 | 42.1045 | 25 | 993.4593 | 0 | 199.9994 | 200.34
03.08.2022 13:36:09 | 01:46:04 | 6364 |  | 0 | 300.2 | 492.9393 | 0 | 0 | 0 | 0 | 0 | 0 | 0 | 300.18 | 300.18 | 800.3795 |  | 8.6567 | 200.431 | 200 | 200 | 293 |  | 37.6046 | 25 | 6364 | 8.5045 | 50.6042 | 42.0997 | 25 | 993.4593 | 0 | 199.9994 | 200.34
03.08.2022 13:36:11 | 01:46:06 | 6366 |  | 0 | 300.2 | 492.9393 | 0 | 0 | 0 | 0 | 0 | 0 | 0 | 300.18 | 300.18 | 800.3795 |  | 8.6588 | 199.1379 | 200 | 200 | 293 |  | 37.654 | 25 | 6366 | 8.432 | 50.5263 | 42.0943 | 25 | 993.4593 | 0 | 199.9994 | 200.34
03.08.2022 13:36:13 | 01:46:08 | 6368 |  | 0 | 300.2 | 492.9393 | 0 | 0 | 0 | 0 | 0 | 0 | 0 | 300.18 | 300.18 | 800.3795 |  | 8.6612 | 201.7241 | 200 | 200 | 291 |  | 37.705 | 25 | 6368 | 8.3614 | 50.4501 | 42.0887 | 25 | 993.4593 | 0 | 199.9994 | 200.34
03.08.2022 13:36:15 | 01:46:10 | 6370 |  | 0 | 300.2 | 492.9393 | 0 | 0 | 0 | 0 | 0 | 0 | 0 | 300.18 | 300.18 | 800.3795 |  | 8.6633 | 199.1379 | 200 | 200 | 293 |  | 37.7545 | 25 | 6370 | 8.2902 | 50.3732 | 42.0831 | 25 | 993.4593 | 0 | 199.9994 | 200.34
03.08.2022 13:36:17 | 01:46:12 | 6372 |  | 0 | 300.2 | 492.9393 | 0 | 0 | 0 | 0 | 0 | 0 | 0 | 300.18 | 300.18 | 800.3795 |  | 8.6641 | 199.1379 | 200 | 200 | 291 |  | 37.8045 | 25 | 6372 | 8.2207 | 50.2968 | 42.076 | 25 | 993.4593 | 0 | 199.9994 | 200.34
03.08.2022 13:36:19 | 01:46:14 | 6374 |  | 0 | 300.2 | 492.9393 | 0 | 0 | 0 | 0 | 0 | 0 | 0 | 300.18 | 300.18 | 800.3795 |  | 8.6659 | 200.431 | 200 | 200 | 292 |  | 37.8292 | 25 | 6374 | 8.1862 | 50.2571 | 42.0708 | 25 | 993.4593 | 0 | 199.9994 | 200.34
03.08.2022 13:36:21 | 01:46:16 | 6376 |  | 0 | 300.2 | 492.9393 | 0 | 0 | 0 | 0 | 0 | 0 | 0 | 300.18 | 300.18 | 800.3795 |  | 8.6678 | 204.3103 | 200 | 200 | 291 |  | 37.8988 | 25 | 6376 | 8.0841 | 50.1413 | 42.0572 | 25 | 993.4593 | 0 | 199.9994 | 200.34
03.08.2022 13:36:23 | 01:46:18 | 6378 |  | 0 | 300.2 | 492.9393 | 0 | 0 | 0 | 0 | 0 | 0 | 0 | 300.18 | 300.18 | 800.3795 |  | 8.6697 | 200.431 | 200 | 200 | 293 |  | 37.9435 | 25 | 6378 | 8.0171 | 50.065 | 42.048 | 25 | 993.4593 | 0 | 199.9994 | 200.34
03.08.2022 13:36:25 | 01:46:20 | 6380 |  | 0 | 300.2 | 492.9393 | 0 | 0 | 0 | 0 | 0 | 0 | 0 | 300.18 | 300.18 | 800.3795 |  | 8.6715 | 199.1379 | 200 | 200 | 293 |  | 37.9897 | 25 | 6380 | 7.9505 | 49.9892 | 42.0387 | 25 | 993.4593 | 0 | 199.9994 | 200.34
03.08.2022 13:36:27 | 01:46:22 | 6382 |  | 0 | 300.2 | 492.9393 | 0 | 0 | 0 | 0 | 0 | 0 | 0 | 300.18 | 300.18 | 800.3795 |  | 8.6738 | 200.431 | 200 | 200 | 293 |  | 38.0366 | 25 | 6382 | 7.8851 | 49.9109 | 42.0259 | 25 | 993.4593 | 0 | 199.9994 | 200.34
03.08.2022 13:36:29 | 01:46:24 | 6384 |  | 0 | 300.2 | 492.9393 | 0 | 0 | 0 | 0 | 0 | 0 | 0 | 300.18 | 300.18 | 800.3795 |  | 8.6757 | 196.5517 | 200 | 200 | 294 |  | 38.0844 | 25 | 6384 | 7.8198 | 49.8325 | 42.0126 | 25 | 993.4593 | 0 | 199.9994 | 200.34
03.08.2022 13:36:31 | 01:46:26 | 6386 |  | 0 | 300.2 | 492.9393 | 0 | 0 | 0 | 0 | 0 | 0 | 0 | 300.18 | 300.18 | 800.3795 |  | 8.678 | 200.431 | 200 | 200 | 297 |  | 38.1343 | 25 | 6386 | 7.7568 | 49.7542 | 41.9974 | 25 | 993.4593 | 0 | 199.9994 | 200.34
03.08.2022 13:36:33 | 01:46:28 | 6388 |  | 0 | 300.2 | 492.9393 | 0 | 0 | 0 | 0 | 0 | 0 | 0 | 300.18 | 300.18 | 800.3795 |  | 8.6797 | 201.7241 | 200 | 200 | 293 |  | 38.1861 | 25 | 6388 | 7.6936 | 49.6794 | 41.9858 | 25 | 993.4593 | 0 | 199.9994 | 200.34
03.08.2022 13:36:35 | 01:46:30 | 6390 |  | 0 | 300.2 | 492.9393 | 0 | 0 | 0 | 0 | 0 | 0 | 0 | 300.18 | 300.18 | 800.3795 |  | 8.6823 | 200.431 | 200 | 200 | 296 |  | 38.2363 | 25 | 6390 | 7.6308 | 49.6037 | 41.9729 | 25 | 993.4593 | 0 | 199.9994 | 200.34
03.08.2022 13:36:37 | 01:46:32 | 6392 |  | 0 | 300.2 | 492.9393 | 0 | 0 | 0 | 0 | 0 | 0 | 0 | 300.18 | 300.18 | 800.3795 |  | 8.6839 | 197.8448 | 200 | 200 | 295 |  | 38.2868 | 25 | 6392 | 7.5694 | 49.5275 | 41.9581 | 25 | 993.4593 | 0 | 199.9994 | 200.34
03.08.2022 13:36:39 | 01:46:34 | 6394 |  | 0 | 300.2 | 492.9393 | 0 | 0 | 0 | 0 | 0 | 0 | 0 | 300.18 | 300.18 | 800.3795 |  | 8.686 | 199.1379 | 200 | 200 | 293 |  | 38.3125 | 25 | 6394 | 7.5389 | 49.4896 | 41.9506 | 25 | 993.4593 | 0 | 199.9994 | 200.34
03.08.2022 13:36:41 | 01:46:36 | 6396 |  | 0 | 300.2 | 492.9393 | 0 | 0 | 0 | 0 | 0 | 0 | 0 | 300.18 | 300.18 | 800.3795 |  | 8.6873 | 199.1379 | 200 | 200 | 300 |  | 38.3874 | 25 | 6396 | 7.4489 | 49.3754 | 41.9266 | 25 | 993.4593 | 0 | 199.9994 | 200.34
03.08.2022 13:36:43 | 01:46:38 | 6398 |  | 0 | 300.2 | 492.9393 | 0 | 0 | 0 | 0 | 0 | 0 | 0 | 300.18 | 300.18 | 800.3795 |  | 8.6905 | 200.431 | 200 | 200 | 291 |  | 38.4114 | 25 | 6398 | 7.4188 | 49.3369 | 41.9181 | 25 | 993.4593 | 0 | 199.9994 | 200.34
03.08.2022 13:36:45 | 01:46:40 | 6400 |  | 0 | 300.2 | 492.9393 | 0 | 0 | 0 | 0 | 0 | 0 | 0 | 300.18 | 300.18 | 800.3795 |  | 8.6919 | 200.431 | 200 | 200 | 293 |  | 38.4829 | 25 | 6400 | 7.3594 | 49.259 | 41.8997 | 25 | 993.4593 | 0 | 199.9994 | 200.34
03.08.2022 13:36:47 | 01:46:42 | 6402 |  | 0 | 300.2 | 492.9393 | 0 | 0 | 0 | 0 | 0 | 0 | 0 | 300.18 | 300.18 | 800.3795 |  | 8.6935 | 199.1379 | 200 | 200 | 292 |  | 38.5282 | 25 | 6402 | 7.301 | 49.1844 | 41.8834 | 25 | 993.4593 | 0 | 199.9994 | 200.34
03.08.2022 13:36:49 | 01:46:44 | 6404 |  | 0 | 300.2 | 492.9393 | 0 | 0 | 0 | 0 | 0 | 0 | 0 | 300.18 | 300.18 | 800.3795 |  | 8.6962 | 199.1379 | 200 | 200 | 293 |  | 38.5519 | 25 | 6404 | 7.2426 | 49.1073 | 41.8648 | 25 | 993.4593 | 0 | 199.9994 | 200.34
03.08.2022 13:36:51 | 01:46:46 | 6406 |  | 0 | 300.2 | 492.9393 | 0 | 0 | 0 | 0 | 0 | 0 | 0 | 300.18 | 300.18 | 800.3795 |  | 8.6982 | 197.8448 | 200 | 200 | 294 |  | 38.6201 | 25 | 6406 | 7.1581 | 48.9908 | 41.8327 | 25 | 993.4593 | 0 | 199.9994 | 200.34
03.08.2022 13:36:53 | 01:46:48 | 6408 |  | 0 | 300.2 | 492.9393 | 0 | 0 | 0 | 0 | 0 | 0 | 0 | 300.18 | 300.18 | 800.3795 |  | 8.7009 | 196.5517 | 200 | 200 | 296 |  | 38.6665 | 25 | 6408 | 7.1021 | 48.9135 | 41.8114 | 25 | 993.4593 | 0 | 199.9994 | 200.34
03.08.2022 13:36:55 | 01:46:50 | 6410 |  | 0 | 300.2 | 492.9393 | 0 | 0 | 0 | 0 | 0 | 0 | 0 | 300.18 | 300.18 | 800.3795 |  | 8.7019 | 200.431 | 200 | 200 | 296 |  | 38.7114 | 25 | 6410 | 7.0478 | 48.8379 | 41.7901 | 25 | 993.4593 | 0 | 199.9994 | 200.34
03.08.2022 13:36:57 | 01:46:52 | 6412 |  | 0 | 300.2 | 492.9393 | 0 | 0 | 0 | 0 | 0 | 0 | 0 | 300.18 | 300.18 | 800.3795 |  | 8.7033 | 199.1379 | 200 | 200 | 295 |  | 38.7584 | 25 | 6412 | 6.9926 | 48.7596 | 41.767 | 25 | 993.4593 | 0 | 199.9994 | 200.34
03.08.2022 13:36:59 | 01:46:54 | 6414 |  | 0 | 300.2 | 492.9393 | 0 | 0 | 0 | 0 | 0 | 0 | 0 | 300.18 | 300.18 | 800.3795 |  | 8.7053 | 197.8448 | 200 | 200 | 295 |  | 38.8041 | 25 | 6414 | 6.9392 | 48.6832 | 41.744 | 25 | 993.4593 | 0 | 199.9994 | 200.34
03.08.2022 13:37:01 | 01:46:56 | 6416 |  | 0 | 300.2 | 492.9393 | 0 | 0 | 0 | 0 | 0 | 0 | 0 | 300.18 | 300.18 | 800.3795 |  | 8.7076 | 199.1379 | 200 | 200 | 291 |  | 38.8509 | 25 | 6416 | 6.8852 | 48.6073 | 41.7221 | 25 | 993.4593 | 0 | 199.9994 | 200.34
03.08.2022 13:37:03 | 01:46:58 | 6418 |  | 0 | 300.2 | 492.9393 | 0 | 0 | 0 | 0 | 0 | 0 | 0 | 300.18 | 300.18 | 800.3795 |  | 8.7092 | 200.431 | 200 | 200 | 297 |  | 38.898 | 25 | 6418 | 6.8323 | 48.5321 | 41.6998 | 25 | 993.4593 | 0 | 199.9994 | 200.34
03.08.2022 13:37:05 | 01:47:00 | 6420 |  | 0 | 300.2 | 492.9393 | 0 | 0 | 0 | 0 | 0 | 0 | 0 | 300.18 | 300.18 | 800.3795 |  | 8.7114 | 200.431 | 200 | 200 | 292 |  | 38.945 | 25 | 6420 | 6.7799 | 48.4561 | 41.6762 | 25 | 993.4593 | 0 | 199.9994 | 200.34
03.08.2022 13:37:07 | 01:47:02 | 6422 |  | 0 | 300.2 | 492.9393 | 0 | 0 | 0 | 0 | 0 | 0 | 0 | 300.18 | 300.18 | 800.3795 |  | 8.7138 | 200.431 | 200 | 200 | 294 |  | 38.9931 | 25 | 6422 | 6.7275 | 48.3794 | 41.6519 | 25 | 993.4593 | 0 | 199.9994 | 200.34
03.08.2022 13:37:09 | 01:47:04 | 6424 |  | 0 | 300.2 | 492.9393 | 0 | 0 | 0 | 0 | 0 | 0 | 0 | 300.18 | 300.18 | 800.3795 |  | 8.7162 | 200.431 | 200 | 200 | 298 |  | 39.0409 | 25 | 6424 | 6.6758 | 48.3016 | 41.6258 | 25 | 993.4593 | 0 | 199.9994 | 200.34
03.08.2022 13:37:11 | 01:47:06 | 6426 |  | 0 | 300.2 | 492.9393 | 0 | 0 | 0 | 0 | 0 | 0 | 0 | 300.18 | 300.18 | 800.3795 |  | 8.7174 | 199.1379 | 200 | 200 | 296 |  | 39.088 | 25 | 6426 | 6.6256 | 48.2219 | 41.5963 | 25 | 993.4593 | 0 | 199.9994 | 200.34
03.08.2022 13:37:13 | 01:47:08 | 6428 |  | 0 | 300.2 | 492.9393 | 0 | 0 | 0 | 0 | 0 | 0 | 0 | 300.18 | 300.18 | 800.3795 |  | 8.7191 | 200.431 | 200 | 200 | 293 |  | 39.1113 | 25 | 6428 | 6.5997 | 48.1828 | 41.5831 | 25 | 993.4593 | 0 | 199.9994 | 200.34
03.08.2022 13:37:15 | 01:47:10 | 6430 |  | 0 | 300.2 | 492.9393 | 0 | 0 | 0 | 0 | 0 | 0 | 0 | 300.18 | 300.18 | 800.3795 |  | 8.7216 | 199.1379 | 200 | 200 | 292 |  | 39.1795 | 25 | 6430 | 6.5247 | 48.0692 | 41.5445 | 25 | 993.4593 | 0 | 199.9994 | 200.34
03.08.2022 13:37:17 | 01:47:12 | 6432 |  | 0 | 300.2 | 492.9393 | 0 | 0 | 0 | 0 | 0 | 0 | 0 | 300.18 | 300.18 | 800.3795 |  | 8.7241 | 200.431 | 200 | 200 | 291 |  | 39.2026 | 25 | 6432 | 6.4998 | 48.0309 | 41.5311 | 25 | 993.4593 | 0 | 199.9994 | 200.34
03.08.2022 13:37:19 | 01:47:14 | 6434 |  | 0 | 300.2 | 492.9393 | 0 | 0 | 0 | 0 | 0 | 0 | 0 | 300.18 | 300.18 | 800.3795 |  | 8.7264 | 200.431 | 200 | 200 | 294 |  | 39.2481 | 25 | 6434 | 6.451 | 47.9552 | 41.5042 | 25 | 993.4593 | 0 | 199.9994 | 200.34
03.08.2022 13:37:21 | 01:47:16 | 6436 |  | 0 | 300.2 | 492.9393 | 0 | 0 | 0 | 0 | 0 | 0 | 0 | 300.18 | 300.18 | 800.3795 |  | 8.7287 | 199.1379 | 200 | 200 | 296 |  | 39.318 | 25 | 6436 | 6.3782 | 47.8419 | 41.4637 | 25 | 993.4593 | 0 | 199.9994 | 200.34
03.08.2022 13:37:23 | 01:47:18 | 6438 |  | 0 | 300.2 | 492.9393 | 0 | 0 | 0 | 0 | 0 | 0 | 0 | 300.18 | 300.18 | 800.3795 |  | 8.7309 | 200.431 | 200 | 200 | 296 |  | 39.3416 | 25 | 6438 | 6.3547 | 47.8039 | 41.4492 | 25 | 993.4593 | 0 | 199.9994 | 200.34
03.08.2022 13:37:25 | 01:47:20 | 6440 |  | 0 | 300.2 | 492.9393 | 0 | 0 | 0 | 0 | 0 | 0 | 0 | 300.18 | 300.18 | 800.3795 |  | 8.7325 | 199.1379 | 200 | 200 | 297 |  | 39.4103 | 25 | 6440 | 6.2847 | 47.6902 | 41.4055 | 25 | 993.4593 | 0 | 199.9994 | 200.34
03.08.2022 13:37:27 | 01:47:22 | 6442 |  | 0 | 300.2 | 492.9393 | 0 | 0 | 0 | 0 | 0 | 0 | 0 | 300.18 | 300.18 | 800.3795 |  | 8.7351 | 197.8448 | 200 | 200 | 296 |  | 39.4337 | 25 | 6442 | 6.2612 | 47.6515 | 41.3902 | 25 | 993.4593 | 0 | 199.9994 | 200.34
03.08.2022 13:37:29 | 01:47:24 | 6444 |  | 0 | 300.2 | 492.9393 | 0 | 0 | 0 | 0 | 0 | 0 | 0 | 300.18 | 300.18 | 800.3795 |  | 8.7364 | 200.431 | 200 | 200 | 293 |  | 39.4813 | 25 | 6444 | 6.2153 | 47.5746 | 41.3593 | 25 | 993.4593 | 0 | 199.9994 | 200.34
03.08.2022 13:37:31 | 01:47:26 | 6446 |  | 0 | 300.2 | 492.9393 | 0 | 0 | 0 | 0 | 0 | 0 | 0 | 300.18 | 300.18 | 800.3795 |  | 8.7385 | 200.431 | 200 | 200 | 294 |  | 39.5286 | 25 | 6446 | 6.1699 | 47.499 | 41.329 | 25 | 993.4593 | 0 | 199.9994 | 200.34
03.08.2022 13:37:33 | 01:47:28 | 6448 |  | 0 | 300.2 | 492.9393 | 0 | 0 | 0 | 0 | 0 | 0 | 0 | 300.18 | 300.18 | 800.3795 |  | 8.7414 | 199.1379 | 200 | 200 | 294 |  | 39.5762 | 25 | 6448 | 6.1246 | 47.4267 | 41.3021 | 25 | 993.4593 | 0 | 199.9994 | 200.34
03.08.2022 13:37:35 | 01:47:30 | 6450 |  | 0 | 300.2 | 492.9393 | 0 | 0 | 0 | 0 | 0 | 0 | 0 | 300.18 | 300.18 | 800.3795 |  | 8.743 | 200.431 | 200 | 200 | 294 |  | 39.6225 | 25 | 6450 | 6.0804 | 47.3509 | 41.2704 | 25 | 993.4593 | 0 | 199.9994 | 200.34
03.08.2022 13:37:37 | 01:47:32 | 6452 |  | 0 | 300.2 | 492.9393 | 0 | 0 | 0 | 0 | 0 | 0 | 0 | 300.18 | 300.18 | 800.3795 |  | 8.7439 | 200.431 | 200 | 200 | 298 |  | 39.6695 | 25 | 6452 | 6.0363 | 47.2732 | 41.2369 | 25 | 993.4593 | 0 | 199.9994 | 200.34
03.08.2022 13:37:39 | 01:47:34 | 6454 |  | 0 | 300.2 | 492.9393 | 0 | 0 | 0 | 0 | 0 | 0 | 0 | 300.18 | 300.18 | 800.3795 |  | 8.746 | 199.1379 | 200 | 200 | 293 |  | 39.7156 | 25 | 6454 | 5.993 | 47.197 | 41.204 | 25 | 993.4593 | 0 | 199.9994 | 200.34
03.08.2022 13:37:41 | 01:47:36 | 6456 |  | 0 | 300.2 | 492.9393 | 0 | 0 | 0 | 0 | 0 | 0 | 0 | 300.18 | 300.18 | 800.3795 |  | 8.7478 | 199.1379 | 200 | 200 | 293 |  | 39.7626 | 25 | 6456 | 5.9494 | 47.1217 | 41.1723 | 25 | 993.4593 | 0 | 199.9994 | 200.34
03.08.2022 13:37:43 | 01:47:38 | 6458 |  | 0 | 300.2 | 492.9393 | 0 | 0 | 0 | 0 | 0 | 0 | 0 | 300.18 | 300.18 | 800.3795 |  | 8.7502 | 200.431 | 200 | 200 | 296 |  | 39.8091 | 25 | 6458 | 5.9063 | 47.0473 | 41.141 | 25 | 993.4593 | 0 | 199.9994 | 200.34
03.08.2022 13:37:45 | 01:47:40 | 6460 |  | 0 | 300.2 | 492.9393 | 0 | 0 | 0 | 0 | 0 | 0 | 0 | 300.18 | 300.18 | 800.3795 |  | 8.7522 | 200.431 | 200 | 200 | 295 |  | 39.8555 | 25 | 6460 | 5.8643 | 46.9713 | 41.1069 | 25 | 993.4593 | 0 | 199.9994 | 200.34
03.08.2022 13:37:47 | 01:47:42 | 6462 |  | 0 | 300.2 | 492.9393 | 0 | 0 | 0 | 0 | 0 | 0 | 0 | 300.18 | 300.18 | 800.3795 |  | 8.7543 | 200.431 | 200 | 200 | 293 |  | 39.9012 | 25 | 6462 | 5.8222 | 46.8954 | 41.0732 | 25 | 993.4593 | 0 | 199.9994 | 200.34
03.08.2022 13:37:49 | 01:47:44 | 6464 |  | 0 | 300.2 | 492.9393 | 0 | 0 | 0 | 0 | 0 | 0 | 0 | 300.18 | 300.18 | 800.3795 |  | 8.7571 | 199.1379 | 200 | 200 | 293 |  | 39.9464 | 25 | 6464 | 5.7813 | 46.8206 | 41.0393 | 25 | 993.4593 | 0 | 199.9994 | 200.34
03.08.2022 13:37:51 | 01:47:46 | 6466 |  | 0 | 300.2 | 492.9393 | 0 | 0 | 0 | 0 | 0 | 0 | 0 | 300.18 | 300.18 | 800.3795 |  | 8.7592 | 200.431 | 200 | 200 | 294 |  | 40.0152 | 25 | 6466 | 5.7197 | 46.7064 | 40.9867 | 25 | 993.4593 | 0 | 199.9994 | 200.34
03.08.2022 13:37:53 | 01:47:48 | 6468 |  | 0 | 300.2 | 492.9393 | 0 | 0 | 0 | 0 | 0 | 0 | 0 | 300.18 | 300.18 | 800.3795 |  | 8.7611 | 200.431 | 200 | 200 | 295 |  | 40.0373 | 25 | 6468 | 5.6992 | 46.6689 | 40.9697 | 25 | 993.4593 | 0 | 199.9994 | 200.34
03.08.2022 13:37:55 | 01:47:50 | 6470 |  | 0 | 300.2 | 492.9393 | 0 | 0 | 0 | 0 | 0 | 0 | 0 | 300.18 | 300.18 | 800.3795 |  | 8.7634 | 200.431 | 200 | 200 | 295 |  | 40.0838 | 25 | 6470 | 5.6589 | 46.5934 | 40.9346 | 25 | 993.4593 | 0 | 199.9994 | 200.34
03.08.2022 13:37:57 | 01:47:52 | 6472 |  | 0 | 300.2 | 492.9393 | 0 | 0 | 0 | 0 | 0 | 0 | 0 | 300.18 | 300.18 | 800.3795 |  | 8.7661 | 200.431 | 200 | 200 | 294 |  | 40.1308 | 25 | 6472 | 5.6186 | 46.5192 | 40.9007 | 25 | 993.4593 | 0 | 199.9994 | 200.34
03.08.2022 13:37:59 | 01:47:54 | 6474 |  | 0 | 300.2 | 492.9393 | 0 | 0 | 0 | 0 | 0 | 0 | 0 | 300.18 | 300.18 | 800.3795 |  | 8.7684 | 199.1379 | 200 | 200 | 296 |  | 40.1781 | 25 | 6474 | 5.5796 | 46.4458 | 40.8661 | 25 | 993.4593 | 0 | 199.9994 | 200.34
03.08.2022 13:38:01 | 01:47:56 | 6476 |  | 0 | 300.2 | 492.9393 | 0 | 0 | 0 | 0 | 0 | 0 | 0 | 300.18 | 300.18 | 800.3795 |  | 8.7702 | 200.431 | 200 | 200 | 295 |  | 40.2227 | 25 | 6476 | 5.5415 | 46.3733 | 40.8318 | 25 | 993.4593 | 0 | 199.9994 | 200.34
03.08.2022 13:38:03 | 01:47:58 | 6478 |  | 0 | 300.2 | 492.9393 | 0 | 0 | 0 | 0 | 0 | 0 | 0 | 300.18 | 300.18 | 800.3795 |  | 8.772 | 200.431 | 200 | 200 | 295 |  | 40.2227 | 25 | 6478 | 5.5415 | 46.3733 | 40.8318 | 25 | 993.4593 | 0 | 199.9994 | 200.34
03.08.2022 13:38:05 | 01:48:00 | 6480 |  | 0 | 300.2 | 492.9393 | 0 | 0 | 0 | 0 | 0 | 0 | 0 | 300.18 | 300.18 | 800.3795 |  | 8.7744 | 199.1379 | 200 | 200 | 295 |  | 40.3136 | 25 | 6480 | 5.4643 | 46.2257 | 40.7614 | 25 | 993.4593 | 0 | 199.9994 | 200.34
03.08.2022 13:38:07 | 01:48:02 | 6482 |  | 0 | 300.2 | 492.9393 | 0 | 0 | 0 | 0 | 0 | 0 | 0 | 300.18 | 300.18 | 800.3795 |  | 8.7769 | 200.431 | 200 | 200 | 294 |  | 40.3585 | 25 | 6482 | 5.4259 | 46.149 | 40.7231 | 25 | 993.4593 | 0 | 199.9994 | 200.34
03.08.2022 13:38:09 | 01:48:04 | 6484 |  | 0 | 300.2 | 492.9393 | 0 | 0 | 0 | 0 | 0 | 0 | 0 | 300.18 | 300.18 | 800.3795 |  | 8.7785 | 200.431 | 200 | 200 | 296 |  | 40.4047 | 25 | 6484 | 5.3882 | 46.0724 | 40.6842 | 25 | 993.4593 | 0 | 199.9994 | 200.34
03.08.2022 13:38:11 | 01:48:06 | 6486 |  | 0 | 300.2 | 492.9393 | 0 | 0 | 0 | 0 | 0 | 0 | 0 | 300.18 | 300.18 | 800.3795 |  | 8.7805 | 201.7241 | 200 | 200 | 297 |  | 40.4725 | 25 | 6486 | 5.3328 | 45.959 | 40.6262 | 25 | 993.4593 | 0 | 199.9994 | 200.34
03.08.2022 13:38:13 | 01:48:08 | 6488 |  | 0 | 300.2 | 492.9393 | 0 | 0 | 0 | 0 | 0 | 0 | 0 | 300.18 | 300.18 | 800.3795 |  | 8.7822 | 201.7241 | 200 | 200 | 297 |  | 40.4725 | 25 | 6488 | 5.3328 | 45.959 | 40.6262 | 25 | 993.4593 | 0 | 199.9994 | 200.34
03.08.2022 13:38:15 | 01:48:10 | 6490 |  | 0 | 300.2 | 492.9393 | 0 | 0 | 0 | 0 | 0 | 0 | 0 | 300.18 | 300.18 | 800.3795 |  | 8.7835 | 200.431 | 200 | 200 | 295 |  | 40.5409 | 25 | 6490 | 5.2789 | 45.8484 | 40.5696 | 25 | 993.4593 | 0 | 199.9994 | 200.34
03.08.2022 13:38:17 | 01:48:12 | 6492 |  | 0 | 300.2 | 492.9393 | 0 | 0 | 0 | 0 | 0 | 0 | 0 | 300.18 | 300.18 | 800.3795 |  | 8.7854 | 200.431 | 200 | 200 | 295 |  | 40.5409 | 25 | 6492 | 5.2789 | 45.8484 | 40.5696 | 25 | 993.4593 | 0 | 199.9994 | 200.34
03.08.2022 13:38:19 | 01:48:14 | 6494 |  | 0 | 300.2 | 492.9393 | 0 | 0 | 0 | 0 | 0 | 0 | 0 | 300.18 | 300.18 | 800.3795 |  | 8.7875 | 197.8448 | 200 | 200 | 294 |  | 40.5861 | 25 | 6494 | 5.2431 | 45.7742 | 40.5311 | 25 | 993.4593 | 0 | 199.9994 | 200.34
03.08.2022 13:38:21 | 01:48:16 | 6496 |  | 0 | 300.2 | 492.9393 | 0 | 0 | 0 | 0 | 0 | 0 | 0 | 300.18 | 300.18 | 800.3795 |  | 8.7894 | 199.1379 | 200 | 200 | 295 |  | 40.632 | 25 | 6496 | 5.2078 | 45.6996 | 40.4917 | 25 | 993.4593 | 0 | 199.9994 | 200.34
03.08.2022 13:38:23 | 01:48:18 | 6498 |  | 0 | 300.2 | 492.9393 | 0 | 0 | 0 | 0 | 0 | 0 | 0 | 300.18 | 300.18 | 800.3795 |  | 8.7914 | 199.1379 | 200 | 200 | 296 |  | 40.6765 | 25 | 6498 | 5.1727 | 45.6249 | 40.4522 | 25 | 993.4593 | 0 | 199.9994 | 200.34
03.08.2022 13:38:25 | 01:48:20 | 6500 |  | 0 | 300.2 | 492.9393 | 0 | 0 | 0 | 0 | 0 | 0 | 0 | 300.18 | 300.18 | 800.3795 |  | 8.7933 | 204.3103 | 200 | 200 | 298 |  | 40.7211 | 25 | 6500 | 5.1376 | 45.5507 | 40.4131 | 25 | 993.4593 | 0 | 199.9994 | 200.34
03.08.2022 13:38:27 | 01:48:22 | 6502 |  | 0 | 300.2 | 492.9393 | 0 | 0 | 0 | 0 | 0 | 0 | 0 | 300.18 | 300.18 | 800.3795 |  | 8.7953 | 200.431 | 200 | 200 | 299 |  | 40.7644 | 25 | 6502 | 5.1041 | 45.476 | 40.372 | 25 | 993.4593 | 0 | 199.9994 | 200.34
03.08.2022 13:38:29 | 01:48:24 | 6504 |  | 0 | 300.2 | 492.9393 | 0 | 0 | 0 | 0 | 0 | 0 | 0 | 300.18 | 300.18 | 800.3795 |  | 8.7976 | 200.431 | 200 | 200 | 298 |  | 40.8094 | 25 | 6504 | 5.0702 | 45.4016 | 40.3314 | 25 | 993.4593 | 0 | 199.9994 | 200.34
03.08.2022 13:38:31 | 01:48:26 | 6506 |  | 0 | 300.2 | 492.9393 | 0 | 0 | 0 | 0 | 0 | 0 | 0 | 300.18 | 300.18 | 800.3795 |  | 8.7994 | 199.1379 | 200 | 200 | 297 |  | 40.8533 | 25 | 6506 | 5.0369 | 45.3286 | 40.2917 | 25 | 993.4593 | 0 | 199.9994 | 200.34
03.08.2022 13:38:33 | 01:48:28 | 6508 |  | 0 | 300.2 | 492.9393 | 0 | 0 | 0 | 0 | 0 | 0 | 0 | 300.18 | 300.18 | 800.3795 |  | 8.8014 | 197.8448 | 200 | 200 | 295 |  | 40.9173 | 25 | 6508 | 4.9869 | 45.2184 | 40.2315 | 25 | 993.4593 | 0 | 199.9994 | 200.34
03.08.2022 13:38:35 | 01:48:30 | 6510 |  | 0 | 300.2 | 492.9393 | 0 | 0 | 0 | 0 | 0 | 0 | 0 | 300.18 | 300.18 | 800.3795 |  | 8.8033 | 199.1379 | 200 | 200 | 295 |  | 40.9398 | 25 | 6510 | 4.9709 | 45.1823 | 40.2114 | 25 | 993.4593 | 0 | 199.9994 | 200.34
03.08.2022 13:38:37 | 01:48:32 | 6512 |  | 0 | 300.2 | 492.9393 | 0 | 0 | 0 | 0 | 0 | 0 | 0 | 300.18 | 300.18 | 800.3795 |  | 8.8054 | 200.431 | 200 | 200 | 297 |  | 40.9829 | 25 | 6512 | 4.9386 | 45.1087 | 40.1701 | 25 | 993.4593 | 0 | 199.9994 | 200.34
03.08.2022 13:38:39 | 01:48:34 | 6514 |  | 0 | 300.2 | 492.9393 | 0 | 0 | 0 | 0 | 0 | 0 | 0 | 300.18 | 300.18 | 800.3795 |  | 8.8075 | 200.431 | 200 | 200 | 297 |  | 41.0265 | 25 | 6514 | 4.9057 | 45.036 | 40.1304 | 25 | 993.4593 | 0 | 199.9994 | 200.34
03.08.2022 13:38:41 | 01:48:36 | 6516 |  | 0 | 300.2 | 492.9393 | 0 | 0 | 0 | 0 | 0 | 0 | 0 | 300.18 | 300.18 | 800.3795 |  | 8.809 | 200.431 | 200 | 200 | 296 |  | 41.071 | 25 | 6516 | 4.8723 | 44.9624 | 40.09 | 25 | 993.4593 | 0 | 199.9994 | 200.34
03.08.2022 13:38:43 | 01:48:38 | 6518 |  | 0 | 300.2 | 492.9393 | 0 | 0 | 0 | 0 | 0 | 0 | 0 | 300.18 | 300.18 | 800.3795 |  | 8.8111 | 201.7241 | 200 | 200 | 296 |  | 41.1148 | 25 | 6518 | 4.841 | 44.89 | 40.0489 | 25 | 993.4593 | 0 | 199.9994 | 200.34
03.08.2022 13:38:45 | 01:48:40 | 6520 |  | 0 | 300.2 | 492.9393 | 0 | 0 | 0 | 0 | 0 | 0 | 0 | 300.18 | 300.18 | 800.3795 |  | 8.8134 | 197.8448 | 200 | 200 | 299 |  | 41.1573 | 25 | 6520 | 4.8095 | 44.8187 | 40.0092 | 25 | 993.4593 | 0 | 199.9994 | 200.34
03.08.2022 13:38:47 | 01:48:42 | 6522 |  | 0 | 300.2 | 492.9393 | 0 | 0 | 0 | 0 | 0 | 0 | 0 | 300.18 | 300.18 | 800.3795 |  | 8.815 | 199.1379 | 200 | 200 | 297 |  | 41.2 | 25 | 6522 | 4.7784 | 44.7461 | 39.9676 | 25 | 993.4593 | 0 | 199.9994 | 200.34
03.08.2022 13:38:49 | 01:48:44 | 6524 |  | 0 | 300.2 | 492.9393 | 0 | 0 | 0 | 0 | 0 | 0 | 0 | 300.18 | 300.18 | 800.3795 |  | 8.8172 | 200.431 | 200 | 200 | 299 |  | 41.242 | 25 | 6524 | 4.7483 | 44.6722 | 39.9239 | 25 | 993.4593 | 0 | 199.9994 | 200.34
03.08.2022 13:38:51 | 01:48:46 | 6526 |  | 0 | 300.2 | 492.9393 | 0 | 0 | 0 | 0 | 0 | 0 | 0 | 300.18 | 300.18 | 800.3795 |  | 8.8197 | 200.431 | 200 | 200 | 296 |  | 41.2831 | 25 | 6526 | 4.7176 | 44.6 | 39.8824 | 25 | 993.4593 | 0 | 199.9994 | 200.34
03.08.2022 13:38:53 | 01:48:48 | 6528 |  | 0 | 300.2 | 492.9393 | 0 | 0 | 0 | 0 | 0 | 0 | 0 | 300.18 | 300.18 | 800.3795 |  | 8.8215 | 199.1379 | 200 | 200 | 301 |  | 41.325 | 25 | 6528 | 4.6875 | 44.5258 | 39.8382 | 25 | 993.4593 | 0 | 199.9994 | 200.34
03.08.2022 13:38:55 | 01:48:50 | 6530 |  | 0 | 300.2 | 492.9393 | 0 | 0 | 0 | 0 | 0 | 0 | 0 | 300.18 | 300.18 | 800.3795 |  | 8.8234 | 200.431 | 200 | 200 | 295 |  | 41.3672 | 25 | 6530 | 4.6575 | 44.4533 | 39.7959 | 25 | 993.4593 | 0 | 199.9994 | 200.34
03.08.2022 13:38:57 | 01:48:52 | 6532 |  | 0 | 300.2 | 492.9393 | 0 | 0 | 0 | 0 | 0 | 0 | 0 | 300.18 | 300.18 | 800.3795 |  | 8.8255 | 200.431 | 200 | 200 | 297 |  | 41.4085 | 25 | 6532 | 4.6276 | 44.3791 | 39.7515 | 25 | 993.4593 | 0 | 199.9994 | 200.34
03.08.2022 13:38:59 | 01:48:54 | 6534 |  | 0 | 300.2 | 492.9393 | 0 | 0 | 0 | 0 | 0 | 0 | 0 | 300.18 | 300.18 | 800.3795 |  | 8.8276 | 201.7241 | 200 | 200 | 300 |  | 41.4506 | 25 | 6534 | 4.5991 | 44.3055 | 39.7064 | 25 | 993.4593 | 0 | 199.9994 | 200.34
03.08.2022 13:39:01 | 01:48:56 | 6536 |  | 0 | 300.2 | 492.9393 | 0 | 0 | 0 | 0 | 0 | 0 | 0 | 300.18 | 300.18 | 800.3795 |  | 8.8296 | 200.431 | 200 | 200 | 298 |  | 41.4954 | 25 | 6536 | 4.5696 | 44.2318 | 39.6623 | 25 | 993.4593 | 0 | 199.9994 | 200.34
03.08.2022 13:39:03 | 01:48:58 | 6538 |  | 0 | 300.2 | 492.9393 | 0 | 0 | 0 | 0 | 0 | 0 | 0 | 300.18 | 300.18 | 800.3795 |  | 8.8315 | 199.1379 | 200 | 200 | 299 |  | 41.5393 | 25 | 6538 | 4.5417 | 44.1584 | 39.6167 | 25 | 993.4593 | 0 | 199.9994 | 200.34
03.08.2022 13:39:05 | 01:49:00 | 6540 |  | 0 | 300.2 | 492.9393 | 0 | 0 | 0 | 0 | 0 | 0 | 0 | 300.18 | 300.18 | 800.3795 |  | 8.8335 | 197.8448 | 200 | 200 | 298 |  | 41.5841 | 25 | 6540 | 4.5132 | 44.087 | 39.5738 | 25 | 993.4593 | 0 | 199.9994 | 200.34
03.08.2022 13:39:07 | 01:49:02 | 6542 |  | 0 | 300.2 | 492.9393 | 0 | 0 | 0 | 0 | 0 | 0 | 0 | 300.18 | 300.18 | 800.3795 |  | 8.8352 | 199.1379 | 200 | 200 | 295 |  | 41.6286 | 25 | 6542 | 4.4847 | 44.0167 | 39.532 | 25 | 993.4593 | 0 | 199.9994 | 200.34
03.08.2022 13:39:09 | 01:49:04 | 6544 |  | 0 | 300.2 | 492.9393 | 0 | 0 | 0 | 0 | 0 | 0 | 0 | 300.18 | 300.18 | 800.3795 |  | 8.8375 | 199.1379 | 200 | 200 | 298 |  | 41.6742 | 25 | 6544 | 4.4566 | 43.9429 | 39.4863 | 25 | 993.4593 | 0 | 199.9994 | 200.34
03.08.2022 13:39:11 | 01:49:06 | 6546 |  | 0 | 300.2 | 492.9393 | 0 | 0 | 0 | 0 | 0 | 0 | 0 | 300.18 | 300.18 | 800.3795 |  | 8.8391 | 200.431 | 200 | 200 | 299 |  | 41.7191 | 25 | 6546 | 4.4285 | 43.8715 | 39.443 | 25 | 993.4593 | 0 | 199.9994 | 200.34
03.08.2022 13:39:13 | 01:49:08 | 6548 |  | 0 | 300.2 | 492.9393 | 0 | 0 | 0 | 0 | 0 | 0 | 0 | 300.18 | 300.18 | 800.3795 |  | 8.8413 | 201.7241 | 200 | 200 | 297 |  | 41.7651 | 25 | 6548 | 4.4006 | 43.799 | 39.3984 | 25 | 993.4593 | 0 | 199.9994 | 200.34
03.08.2022 13:39:15 | 01:49:10 | 6550 |  | 0 | 300.2 | 492.9393 | 0 | 0 | 0 | 0 | 0 | 0 | 0 | 300.18 | 300.18 | 800.3795 |  | 8.8426 | 199.1379 | 200 | 200 | 296 |  | 41.8096 | 25 | 6550 | 4.3735 | 43.7274 | 39.3539 | 25 | 993.4593 | 0 | 199.9994 | 200.34
03.08.2022 13:39:17 | 01:49:12 | 6552 |  | 0 | 300.2 | 492.9393 | 0 | 0 | 0 | 0 | 0 | 0 | 0 | 300.18 | 300.18 | 800.3795 |  | 8.8448 | 199.1379 | 200 | 200 | 298 |  | 41.8529 | 25 | 6552 | 4.3473 | 43.6556 | 39.3083 | 25 | 993.4593 | 0 | 199.9994 | 200.34
03.08.2022 13:39:19 | 01:49:14 | 6554 |  | 0 | 300.2 | 492.9393 | 0 | 0 | 0 | 0 | 0 | 0 | 0 | 300.18 | 300.18 | 800.3795 |  | 8.8463 | 199.1379 | 200 | 200 | 298 |  | 41.8973 | 25 | 6554 | 4.3208 | 43.5829 | 39.2622 | 25 | 993.4593 | 0 | 199.9994 | 200.34
03.08.2022 13:39:21 | 01:49:16 | 6556 |  | 0 | 300.2 | 492.9393 | 0 | 0 | 0 | 0 | 0 | 0 | 0 | 300.18 | 300.18 | 800.3795 |  | 8.8478 | 196.5517 | 200 | 200 | 294 |  | 41.9416 | 25 | 6556 | 4.2949 | 43.5099 | 39.215 | 25 | 993.4593 | 0 | 199.9994 | 200.34
03.08.2022 13:39:23 | 01:49:18 | 6558 |  | 0 | 300.2 | 492.9393 | 0 | 0 | 0 | 0 | 0 | 0 | 0 | 300.18 | 300.18 | 800.3795 |  | 8.8495 | 200.431 | 200 | 200 | 297 |  | 41.9852 | 25 | 6558 | 4.2686 | 43.4391 | 39.1705 | 25 | 993.4593 | 0 | 199.9994 | 200.34
03.08.2022 13:39:25 | 01:49:20 | 6560 |  | 0 | 300.2 | 492.9393 | 0 | 0 | 0 | 0 | 0 | 0 | 0 | 300.18 | 300.18 | 800.3795 |  | 8.8518 | 196.5517 | 200 | 200 | 299 |  | 42.0277 | 25 | 6560 | 4.2427 | 43.3662 | 39.1235 | 25 | 993.4593 | 0 | 199.9994 | 200.34
03.08.2022 13:39:27 | 01:49:22 | 6562 |  | 0 | 300.2 | 492.9393 | 0 | 0 | 0 | 0 | 0 | 0 | 0 | 300.18 | 300.18 | 800.3795 |  | 8.8538 | 199.1379 | 200 | 200 | 297 |  | 42.072 | 25 | 6562 | 4.2172 | 43.293 | 39.0758 | 25 | 993.4593 | 0 | 199.9994 | 200.34
03.08.2022 13:39:29 | 01:49:24 | 6564 |  | 0 | 300.2 | 492.9393 | 0 | 0 | 0 | 0 | 0 | 0 | 0 | 300.18 | 300.18 | 800.3795 |  | 8.8566 | 203.0172 | 200 | 200 | 296 |  | 42.1152 | 25 | 6564 | 4.1924 | 43.2214 | 39.029 | 25 | 993.4593 | 0 | 199.9994 | 200.34
03.08.2022 13:39:31 | 01:49:26 | 6566 |  | 0 | 300.2 | 492.9393 | 0 | 0 | 0 | 0 | 0 | 0 | 0 | 300.18 | 300.18 | 800.3795 |  | 8.8593 | 201.7241 | 200 | 200 | 299 |  | 42.1581 | 25 | 6566 | 4.1677 | 43.1495 | 38.9819 | 25 | 993.4593 | 0 | 199.9994 | 200.34
03.08.2022 13:39:33 | 01:49:28 | 6568 |  | 0 | 300.2 | 492.9393 | 0 | 0 | 0 | 0 | 0 | 0 | 0 | 300.18 | 300.18 | 800.3795 |  | 8.8603 | 200.431 | 200 | 200 | 298 |  | 42.2225 | 25 | 6568 | 4.131 | 43.0428 | 38.9118 | 25 | 993.4593 | 0 | 199.9994 | 200.34
03.08.2022 13:39:35 | 01:49:30 | 6570 |  | 0 | 300.2 | 492.9393 | 0 | 0 | 0 | 0 | 0 | 0 | 0 | 300.18 | 300.18 | 800.3795 |  | 8.862 | 201.7241 | 200 | 200 | 297 |  | 42.2444 | 25 | 6570 | 4.1187 | 43.0067 | 38.888 | 25 | 993.4593 | 0 | 199.9994 | 200.34
03.08.2022 13:39:37 | 01:49:32 | 6572 |  | 0 | 300.2 | 492.9393 | 0 | 0 | 0 | 0 | 0 | 0 | 0 | 300.18 | 300.18 | 800.3795 |  | 8.8641 | 200.431 | 200 | 200 | 294 |  | 42.2875 | 25 | 6572 | 4.094 | 42.9352 | 38.8412 | 25 | 993.4593 | 0 | 199.9994 | 200.34
03.08.2022 13:39:39 | 01:49:34 | 6574 |  | 0 | 300.2 | 492.9393 | 0 | 0 | 0 | 0 | 0 | 0 | 0 | 300.18 | 300.18 | 800.3795 |  | 8.8659 | 200.431 | 200 | 200 | 296 |  | 42.3309 | 25 | 6574 | 4.0706 | 42.8618 | 38.7913 | 25 | 993.4593 | 0 | 199.9994 | 200.34
03.08.2022 13:39:41 | 01:49:36 | 6576 |  | 0 | 300.2 | 492.9393 | 0 | 0 | 0 | 0 | 0 | 0 | 0 | 300.18 | 300.18 | 800.3795 |  | 8.8682 | 199.1379 | 200 | 200 | 297 |  | 42.3734 | 25 | 6576 | 4.0469 | 42.79 | 38.7431 | 25 | 993.4593 | 0 | 199.9994 | 200.34
03.08.2022 13:39:43 | 01:49:38 | 6578 |  | 0 | 300.2 | 492.9393 | 0 | 0 | 0 | 0 | 0 | 0 | 0 | 300.18 | 300.18 | 800.3795 |  | 8.87 | 200.431 | 200 | 200 | 293 |  | 42.4157 | 25 | 6578 | 4.0236 | 42.7196 | 38.6959 | 25 | 993.4593 | 0 | 199.9994 | 200.34
03.08.2022 13:39:45 | 01:49:40 | 6580 |  | 0 | 300.2 | 492.9393 | 0 | 0 | 0 | 0 | 0 | 0 | 0 | 300.18 | 300.18 | 800.3795 |  | 8.8727 | 199.1379 | 200 | 200 | 297 |  | 42.4595 | 25 | 6580 | 3.9999 | 42.6501 | 38.6502 | 25 | 993.4593 | 0 | 199.9994 | 200.34
03.08.2022 13:39:47 | 01:49:42 | 6582 |  | 0 | 300.2 | 492.9393 | 0 | 0 | 0 | 0 | 0 | 0 | 0 | 300.18 | 300.18 | 800.3795 |  | 8.8752 | 199.1379 | 200 | 200 | 298 |  | 42.5016 | 25 | 6582 | 3.9773 | 42.5823 | 38.6051 | 25 | 993.4593 | 0 | 199.9994 | 200.34
03.08.2022 13:39:49 | 01:49:44 | 6584 |  | 0 | 300.2 | 492.9393 | 0 | 0 | 0 | 0 | 0 | 0 | 0 | 300.18 | 300.18 | 800.3795 |  | 8.8769 | 201.7241 | 200 | 200 | 296 |  | 42.5432 | 25 | 6584 | 3.9538 | 42.5137 | 38.5599 | 25 | 993.4593 | 0 | 199.9994 | 200.34
03.08.2022 13:39:51 | 01:49:46 | 6586 |  | 0 | 300.2 | 492.9393 | 0 | 0 | 0 | 0 | 0 | 0 | 0 | 300.18 | 300.18 | 800.3795 |  | 8.8792 | 200.431 | 200 | 200 | 293 |  | 42.5867 | 25 | 6586 | 3.9315 | 42.4441 | 38.5126 | 25 | 993.4593 | 0 | 199.9994 | 200.34
03.08.2022 13:39:53 | 01:49:48 | 6588 |  | 0 | 300.2 | 492.9393 | 0 | 0 | 0 | 0 | 0 | 0 | 0 | 300.18 | 300.18 | 800.3795 |  | 8.8809 | 200.431 | 200 | 200 | 293 |  | 42.6288 | 25 | 6588 | 3.9086 | 42.3724 | 38.4638 | 25 | 993.4593 | 0 | 199.9994 | 200.34
03.08.2022 13:39:55 | 01:49:50 | 6590 |  | 0 | 300.2 | 492.9393 | 0 | 0 | 0 | 0 | 0 | 0 | 0 | 300.18 | 300.18 | 800.3795 |  | 8.8826 | 200.431 | 200 | 200 | 299 |  | 42.6726 | 25 | 6590 | 3.8858 | 42.3032 | 38.4174 | 25 | 993.4593 | 0 | 199.9994 | 200.34
03.08.2022 13:39:57 | 01:49:52 | 6592 |  |  | 300.2 | 492.9393 | [7 empty] | 300.18 | 300.18 | 800.3795 |  |  | 200.431 | 200 | 200 | 292 |  | 42.7163 | 25 | 6592 | 3.8641 | 42.2328 | 38.3687 | 25 | 993.4593 |  | 199.9994 | 200.34

## Recipe
# | Type | Action / Note / Sample | Duration | Start Time | End Time | Tr | Tj | R | Mr | Vr
1 | Operation | Start of experiment on 09.02.2022 at 11:15:15 with thermostat off and stirrer off Details: Initially the operation started as 'First Fill and Safety Limits ' | 00:00:04 | 00:00:00 | 00:00:05 | 15.1181669235229 °C | 12.1554250717163 °C | 0 rpm | 0 g | 0 ml
2 | Operation | Add 200.34 ml of Water at once | 00:00:16 | 00:00:05 | 00:00:21 | 15.1081342697144 °C | 12.1528167724609 °C | 0 rpm | 0 g | 0 ml
3 | Operation | Ramp stirrer speed to 300 rpm over 10 sec | 00:00:11 | 00:00:06 | 00:00:17 | 15.1081342697144 °C | 12.1528167724609 °C | 0 rpm | 0 g | 0 ml
4 | Operation | Heat Tr to 60 °C as fast as possible | 00:09:03 | 00:00:06 | 00:09:09 | 15.1081342697144 °C | 12.1528167724609 °C | 0 rpm | 199.999422 g | 200.34 ml
P1 | Phase | Phase 2: Dosing phase Start condition: Tr ≥ 60 °C Details: After -00:00:25, Waiting for start condition before starting phase. | 00:30:33 | 00:09:35 | 00:40:08 | 58.9976348876953 °C | 84.3501815795898 °C | 298.706878662109 rpm | 800.379457400391 g | 993.459287901128 ml
5 | Operation | Dose 300 g of Ammonia at 10 g/min using Dosing2 | 00:30:33 | 00:09:35 | 00:40:08 | 60.0349807739258 °C | 70.5976486206055 °C | 300 rpm | 800.379457400391 g | 993.459287901128 ml
6 | Operation | Dose 300 g of Mg nitrate + Ni nitrate solution at 10 g/min using Dosing1 | 00:30:33 | 00:09:35 | 00:40:08 | 60.0349807739258 °C | 70.5976486206055 °C | 300 rpm | 800.379457400391 g | 993.459287901128 ml
P2 | Phase | Phase 3: Aging phase | 01:00:00 | 00:40:08 | 01:40:08 | 60.1106224060059 °C | 76.4398803710938 °C | 300 rpm | 800.379457400391 g | 993.459287901128 ml
7 | Operation | Wait 60 min | 01:00:00 | 00:40:08 | 01:40:08 | 60.1106224060059 °C | 76.4398803710938 °C | 300 rpm | 800.379457400391 g | 993.459287901128 ml
P3 | Phase | Phase 4: Cooling | 00:09:44 | 01:40:08 | 01:49:53 | 59.9992637634277 °C | 63.0806121826172 °C | 300 rpm | 800.379457400391 g | 993.459287901128 ml
8 | Operation | Cool Tr to 25 °C as fast as possible Details: After 00:09:43, Operation was aborted as the Experiment was aborted. | 00:09:43 | 01:40:08 | 01:49:52 | 59.9992637634277 °C | 63.0806121826172 °C | 300 rpm | 800.379457400391 g | 993.459287901128 ml
9 | Operation | Ramp stirrer speed to 200 rpm over 10 sec | 00:00:12 | 01:40:08 | 01:40:21 | 59.9992637634277 °C | 63.0806121826172 °C | 300 rpm | 800.379457400391 g | 993.459287901128 ml
10 | Operation | End of experiment on 03.08.2022 at 13:39:57 with Tj set to 25 °C and R set to 100 rpm Details: Initially the operation started as 'End Experiment Tj set to 25 °C and R set to 100 rpm' | 00:00:00 | 01:49:52 | 01:49:52 | 42.2327842712402 °C | 3.86409425735474 °C | 200.431015014648 rpm | 800.379457400391 g | 993.459287901128 ml